## Summary
Material | Size | Freq | Z | Q | Air Q | Z analyzer | Ratio |  |  | predicted' (.66 of 1/2) | predicted' (.8 of 1/2) | Air predicted (.66) | Air predicted (.8)
F67 | 1101 | 10 | 100 | 246 | 74 | 75 | 3.324324 | 0.8560976 | 0.9837398 | 210.6 | 242 | 58.6 | 71
F67 | 1101 | 10 | 10 | 119 | 70 | 85 | 1.7 | 1.932773 | 2.221008 | 230 | 264.3 | 46.8 | 56.7
F67 | 1901 | 10 | 100 | 319 | 91 | 95 | 3.505495 | 0.7369906 | 0.8470219 | 235.1 | 270.2 | 66.6 | 80.7
M2 | 998P | 30 | 100 | 217 | 123 | 119 | 1.764228 | 0.8940092 | 1.032258 | 194 | 224 | 101.9 | 123.5
M2 | 964 | 30 | 100 | 230 | 144 | 148 | 1.597222 | 1.334783 | 1.543478 | 307 | 355 | 115.7 | 140.3
M2 |  | 30 | 10 | 156 | 126 |  | 1.238095 | 2.166667 | 2.435897 | 338 | 380 | 109.1 | 132.2
N40 |  | 60 | 100 | 149 | 169 | 170 | 0.8816568 | 1.033557 | 1.167785 | 154 | 174 | 125.8 | 152.5
mu_0 | 1.256637e-06
rho | 1.68e-08
Frequency (MHz) | Omega | Performance Factor (mT*MHz) | Loss Density (mW/cm^3) | Core Thickness (mm) | Skin Depth | Correction Factor | Q Ratio | Corrected Q Ratio |  | Rough real Q | Z
10 | 62831853.1 | 139.1 | 500 | 12.7 | 2.062884e-05 | 307.8215 | 98.35855 | 5.606123 |  |  | 100
10 | 62831853.1 | 139.1 | 500 | 6.35 | 2.062884e-05 | 153.9108 | 98.35855 | 7.928256 |  |  | 100
10 | 62831853.1 | 139.1 | 500 | 6.35 | 2.062884e-05 | 153.9108 | 98.35855 | 7.928256 |  |  | 10
30 | 188495559.2 | 135.5 | 500 | 6.35 | 1.191007e-05 | 266.5812 | 55.31764 | 3.388043 |  | 1.59 | 100
30 | 188495559.2 | 135.5 | 500 | 6.35 | 1.191007e-05 | 266.5812 | 55.31764 | 3.388043 |  |  | 15
30 | 188495559.2 | 135.5 | 500 | 6.35 | 1.191007e-05 | 266.5812 | 55.31764 | 3.388043 |  |  | 100
60 | 376991118.4 | 112 | 500 | 9.525 | 8.421688e-06 | 565.5042 | 32.33162 | 1.359595 |  | 0.88 | 170
Frequency (MHz) | Omega | Performance Factor (mT*MHz) | Loss Density (mW/cm^3) | Core Thickness (mm) | Skin Depth | Correction Factor | Q Ratio | Corrected Q Ratio |  | Rough real Q | Z
10 | 62831853.1 | 90.75 | 200 | 12.7 | 2.062884e-05 | 307.8215 | 101.4616 | 5.782986 |  | 3.27 | 100
10 | 62831853.1 | 90.75 | 200 | 6.35 | 2.062884e-05 | 153.9108 | 101.4616 | 8.178378 |  | 3.65 | 100
10 | 62831853.1 | 90.75 | 200 | 6.35 | 2.062884e-05 | 153.9108 | 101.4616 | 8.178378 |  | 2.15 | 10
30 | 188495559.2 | 104.919 | 200 | 6.35 | 1.191007e-05 | 266.5812 | 67.72492 | 4.147952 |  | 1.48 | 100
30 | 188495559.2 | 104.919 | 200 | 6.35 | 1.191007e-05 | 266.5812 | 67.72492 | 4.147952 |  | 1.28 | 15
30 | 188495559.2 | 104.919 | 200 | 6.35 | 1.191007e-05 | 266.5812 | 67.72492 | 4.147952 |  | 1.35 | 100
60 | 376991118.4 | 74.554 | 200 | 9.525 | 8.421688e-06 | 565.5042 | 34.02909 | 1.430976 |  | 0.845 | 170

## F67 1101 100 Ohms
Frequency | 10 | MHz
Material | F67
Size | 1101
Turns | 11
AWG | 24 | ?? CONFIRM
L | 1493 | nH
Z | 93.81 |  | SHUNT CAPACITANCE | ALSO USE FFT
Z Match Xformer N | NONE
C_total | 169.8969 | pF |  |  | 188495559.2
C_1 | 204.8 | pF |  |  | 25.90412
R_C1 | 0.007170329
C_2 | 996.9 | pF |  |  | 5.321662 |  | 0.1704252 |  |  |  | 25.90412
R_C2 | 0.004014986 | [9 empty] | 29.89588
Calculated Resonance | 9.993037 | MHz
Volume | 0.4931421
I (mA) | Frequency (MHz) | V_in (pp at fundamental) (mV) | V_out (pp) (V) | Q (basic calculation) |  | L calc | Q final | R eff | P loss Eff | Pv | C parasitic | P loss parasitic |  | R Parasitic Effective | Q New
280.315 | 9.89 | 224 | 9.05 | 237.0646 |  | 1.524271e-06 | 243.8923 | 0.3883652 | 0.03051638 | 61.88151 | 2.36e-12 | 0.0001201117 | 0.3936% | 0.001528596 | 244.856 | (0.280315000956272,244.856021300294)
355.8916 | 9.89 | 288 | 11.49 | 234.0958 |  | 1.524271e-06 | 240.7512 | 0.3934322 | 0.04983168 | 101.0493 | 2.36e-12 | 0.0001936102 | 0.3885% | 0.001528596 | 241.6902 | (0.355891642098073,241.6902080634)
469.8761 | 9.89 | 396 | 15.17 | 224.7794 |  | 1.524271e-06 | 230.9086 | 0.4102024 | 0.09056593 | 183.6508 | 2.36e-12 | 0.0003374888 | 0.3726% | 0.001528596 | 231.7723 | (0.469876084475872,231.772315574067)
661.2956 | 9.89 | 592 | 21.35 | 211.613 |  | 1.524271e-06 | 217.0365 | 0.4364209 | 0.190852 | 387.0123 | 2.36e-12 | 0.0006684731 | 0.3503% | 0.001528596 | 217.7994 | (0.661295609990762,217.799387385523)
984.9743 | 9.89 | 1010 | 31.8 | 184.7446 |  | 1.524271e-06 | 188.865 | 0.5015185 | 0.4865603 | 986.6534 | 2.36e-12 | 0.001483004 | 0.3048% | 0.001528596 | 189.4424 | (0.984974257503805,189.442386489312)
1759.325 | 9.89 | 3000 | 56.8 | 111.0947 |  | 1.524271e-06 | 112.5715 | 0.8414144 | 2.604367 | 5281.169 | 2.36e-12 | 0.004731347 | 0.1817% | 0.001528596 | 112.7764 | (1.75932508887472,112.776371818381)
2502.702 | 9.89 | 22600 | 80.8 | 20.97824 |  | 1.524271e-06 | 21.03034 | 4.503935 | 28.21047 | 57205.57 | 2.36e-12 | 0.009574385 | 0.03394% | 0.001528596 | 21.03748 | (2.5027018869908,21.037476846568)
Frequency | 10 | MHz
Material | AIR
Size
Turns | ???
AWG | 28 |  |  |  |  | IMPEDANCE ANALYZEWR GIVES 75
L | 1443 | nH
Z | 90.66636 |  | SHUNT CAPACITANCE | ALSO USE FFT
Z Match Xformer N | NONE
C_total | NONE | pF |  |  | 188495559.2
C_1 | 169.8969 | pF |  |  | 31.22579
R_C1 | 204.8
C_2 | 0.007170329 | pF |  |  | 739877.5 |  | 0.9999578 |  |  |  | 31.22579
R_C2 | 996.9 | [9 empty] | 24.57421
Calculated Resonance | 0.004014986 | MHz
Volume | 0.4931421
I (mA) | Frequency (MHz) | V_in (pp at fundamental) (mV) | V_out (pp) (V) | Q (basic calculation) |  | L calc | Q final | R eff | P loss Eff | Pv | C parasitic | P loss parasitic |  | R Parasitic Effective | Q New
102.8031 | 10.1 | 263.6 | 3.25 | 72.34426 |  | 1.461544e-06 | 72.98098 | 1.270877 | 0.01343124 | 27.23604 | 2.36e-12 | 1.581903e-05 | 0.1178% | 0.001496813 | 73.06703 | (0.102803098239637,73.0670322857234)
129.6901 | 10.1 | 332 | 4.1 | 72.46226 |  | 1.461544e-06 | 73.10107 | 1.268789 | 0.02134042 | 43.27438 | 2.36e-12 | 2.517567e-05 | 0.118% | 0.001496813 | 73.18741 | (0.129690062394619,73.1874075316018)
171.1276 | 10.1 | 439.2 | 5.41 | 72.27715 |  | 1.461544e-06 | 72.91269 | 1.272068 | 0.03725207 | 75.54023 | 2.36e-12 | 4.383366e-05 | 0.1177% | 0.001496813 | 72.99858 | (0.171127618915827,72.9985817022111)
235.9727 | 10.1 | 608.8 | 7.46 | 71.90023 |  | 1.461544e-06 | 72.52912 | 1.278795 | 0.07120724 | 144.395 | 2.36e-12 | 8.334718e-05 | 0.117% | 0.001496813 | 72.61412 | (0.235972650113137,72.6141180095421)
335.9289 | 10.1 | 868 | 10.62 | 71.79115 |  | 1.461544e-06 | 72.41813 | 1.280755 | 0.1445309 | 293.0817 | 2.36e-12 | 0.0001689127 | 0.1169% | 0.001496813 | 72.50286 | (0.335928893324599,72.5028590193406)
487.1285 | 10.1 | 1258 | 15.4 | 71.83005 |  | 1.461544e-06 | 72.45771 | 1.280055 | 0.3037496 | 615.9475 | 2.36e-12 | 0.0003551851 | 0.1169% | 0.001496813 | 72.54254 | (0.487128527043204,72.542539335168)
687.99 | 10.1 | 1762 | 21.75 | 72.43016 |  | 1.461544e-06 | 73.0684 | 1.269357 | 0.6008248 | 1218.36 | 2.36e-12 | 0.0007084868 | 0.1179% | 0.001496813 | 73.15466 | (0.687989965142188,73.1546644800448)
837.9243 | 10.1 | 2160 | 26.49 | 71.96052 |  | 1.461544e-06 | 72.59048 | 1.277714 | 0.8971049 | 1819.161 | 2.36e-12 | 0.001050938 | 0.1171% | 0.001496813 | 72.67561 | (0.837924329959382,72.6756133950765)
910.361 | 10.1 | 2344 | 28.78 | 72.04424 |  | 1.461544e-06 | 72.67567 | 1.276216 | 1.057673 | 2144.764 | 2.36e-12 | 0.001240494 | 0.1173% | 0.001496813 | 72.76101 | (0.910360974565157,72.7610071877377)

## F67 1901 100 Ohms
Frequency | 10 | MHz
Material | F67
Size | 1901
Turns | 8
AWG | 22
L | 1650 | nH
Z | 103.6726 |  | SHUNT CAPACITANCE | ALSO USE FFT
Z Match Xformer N | NONE
C_total | 169.8969 | pF |  |  | 188495559.2
C_1 | 204.8 | pF |  |  | 25.90412
R_C1 | 0.007170329
C_2 | 996.9 | pF |  |  | 5.321662 |  | 0.1704252 |  |  |  | 25.90412
R_C2 | 0.004014986 | [9 empty] | 29.89588
Calculated Resonance | 9.505729 | MHz
Volume | 0.4931421
I (mA) | Frequency (MHz) | V_in (pp at fundamental) (mV) | V_out (pp) (V) | Q (basic calculation) |  | L calc | Q final | R eff | P loss Eff | Pv | C parasitic | P loss parasitic |  | R Parasitic Effective | Q New
275.6216 | 9.463 | 179.4 | 9.3 | 304.1772 |  | 1.664934e-06 | 315.0036 | 0.3142609 | 0.02387354 | 48.41108 | 2.36e-12 | 0.0001213631 | 0.5084% | 0.001597571 | 316.6131 | (0.275621604976929,316.613102896446)
346.7498 | 9.463 | 229.2 | 11.7 | 299.528 |  | 1.664934e-06 | 310.0202 | 0.3193124 | 0.03839265 | 77.85313 | 2.36e-12 | 0.0001920846 | 0.5003% | 0.001597571 | 311.5791 | (0.346749761100007,311.579100975175)
459.3693 | 9.463 | 311 | 15.5 | 292.4404 |  | 1.664934e-06 | 302.4338 | 0.3273223 | 0.06907161 | 140.0643 | 2.36e-12 | 0.0003371197 | 0.4881% | 0.001597571 | 303.9171 | (0.459369341628215,303.917087120826)
661.4919 | 9.463 | 459 | 22.32 | 285.3301 |  | 1.664934e-06 | 294.8355 | 0.3357577 | 0.146918 | 297.9223 | 2.36e-12 | 0.0006990514 | 0.4758% | 0.001597571 | 296.2451 | (0.66149185194463,296.24505976753)
1001.722 | 9.463 | 754 | 33.8 | 263.0337 |  | 1.664934e-06 | 271.0906 | 0.3651668 | 0.3664252 | 743.0418 | 2.36e-12 | 0.001603076 | 0.4375% | 0.001597571 | 272.2818 | (1.00172153206669,272.28184970406)
1640.393 | 9.463 | 1580 | 55.35 | 205.5543 |  | 1.664934e-06 | 210.442 | 0.4704066 | 1.265812 | 2566.831 | 2.36e-12 | 0.004298886 | 0.3396% | 0.001597571 | 211.1591 | (1.6403931005885,211.159125481925)
2163.481 | 9.463 | 2770 | 73 | 154.6355 |  | 1.664934e-06 | 157.3854 | 0.6289866 | 2.944067 | 5970.018 | 2.36e-12 | 0.007477672 | 0.254% | 0.001597571 | 157.7862 | (2.1634814154103,157.786151807796)
Frequency | 10 | MHz
Material | AIR
Size
Turns | ???
AWG | 26
L | 1617 | nH
Z | 101.5991 |  | SHUNT CAPACITANCE | ALSO USE FFT
Z Match Xformer N | NONE
C_total | NONE | pF |  |  | 188495559.2
C_1 | 169.8969 | pF |  |  | 31.22579
R_C1 | 204.8
C_2 | 0.007170329 | pF |  |  | 739877.5 |  | 0.9999578 |  |  |  | 31.22579
R_C2 | 996.9 | [9 empty] | 24.57421
Calculated Resonance | 0.004014986 | MHz
Volume | 0.4931421
I (mA) | Frequency (MHz) | V_in (pp at fundamental) (mV) | V_out (pp) (V) | Q (basic calculation) |  | L calc | Q final | R eff | P loss Eff | Pv | C parasitic | P loss parasitic |  | R Parasitic Effective | Q New
123.9087 | 9.42 | 278 | 4.2 | 88.64834 |  | 1.680169e-06 | 89.54114 | 1.110609 | 0.01705157 | 34.5774 | 2.36e-12 | 2.464004e-05 | 0.1445% | 0.001604863 | 89.67072 | (0.123908660434212,89.6707207712011)
156.0659 | 9.42 | 350.2 | 5.29 | 88.63508 |  | 1.680169e-06 | 89.52762 | 1.110777 | 0.02705471 | 54.86189 | 2.36e-12 | 3.908896e-05 | 0.1445% | 0.001604863 | 89.65715 | (0.156065908023091,89.6571536648444)
204.1543 | 9.42 | 460 | 6.92 | 88.27025 |  | 1.680169e-06 | 89.15542 | 1.115414 | 0.04648929 | 94.2716 | 2.36e-12 | 6.688904e-05 | 0.1439% | 0.001604863 | 89.28388 | (0.204154269096368,89.2838824784517)
282.3347 | 9.42 | 638 | 9.57 | 88.01514 |  | 1.680169e-06 | 88.89517 | 1.118679 | 0.08917317 | 180.8265 | 2.36e-12 | 0.0001279283 | 0.1435% | 0.001604863 | 89.02288 | (0.282334733417955,89.0228820245398)
401.5231 | 9.42 | 906 | 13.61 | 88.14467 |  | 1.680169e-06 | 89.0273 | 1.117019 | 0.1800866 | 365.1821 | 2.36e-12 | 0.0002587373 | 0.1437% | 0.001604863 | 89.1554 | (0.401523063930863,89.1553966462823)
587.091 | 9.42 | 1303.6 | 19.9 | 89.57253 |  | 1.680169e-06 | 90.48414 | 1.099034 | 0.3788106 | 768.1572 | 2.36e-12 | 0.0005531577 | 0.146% | 0.001604863 | 90.61646 | (0.5870910339621,90.6164640710935)
811.3067 | 9.42 | 1816 | 27.5 | 88.85522 |  | 1.680169e-06 | 89.75222 | 1.107997 | 0.7293041 | 1478.893 | 2.36e-12 | 0.001056351 | 0.1448% | 0.001604863 | 89.88241 | (0.811306705224007,89.8824092817014)
985.3689 | 9.42 | 2200 | 33.4 | 89.08199 |  | 1.680169e-06 | 89.98359 | 1.105148 | 1.073045 | 2175.936 | 2.36e-12 | 0.001558245 | 0.1452% | 0.001604863 | 90.11445 | (0.985368871072067,90.1144537384765)
1072.4 | 9.42 | 2408 | 36.35 | 88.57559 |  | 1.680169e-06 | 89.46692 | 1.11153 | 1.278306 | 2592.166 | 2.36e-12 | 0.00184566 | 0.1444% | 0.001604863 | 89.59628 | (1.0723999539961,89.5962820439566)

## F67 1101 10 Ohms
Frequency | 10 | MHz
Material | F67
Size | 1101
Turns | 4 | foil
AWG | foil
L | 210.7 | nH
Z | 13.23867 |  | SHUNT CAPACITANCE | ALSO USE FFT
Z Match Xformer N | NONE
C_total | 1195.9 | pF |  |  | 188495559.2
C_1 |  | pF |  |  | #DIV/0!
R_C1
C_2 |  | pF |  |  | #DIV/0! |  | #DIV/0! |  |  |  | #DIV/0!
R_C2 | [10 empty] | #DIV/0!
Calculated Resonance | 10.02629 | MHz
Volume | 0.4931421
I (mA) | Frequency (MHz) | V_in (pp at fundamental) (mV) | V_out (pp) (V) | Q (basic calculation) |  | L calc | Q final | R eff | P loss Eff | Pv | C parasitic | P loss parasitic |  | R Parasitic Effective | Q New
364.4203 | 9.69 | 84.2 | 10.01 | 118.8836 |  | 2.255786e-07 | #DIV/0! | 0.1155259 | 0.0153421 | 31.1109 | 2.36e-12 | 0.0001439739 | 0.9384% | 0.001084123 | 120.0098 | (0.36442032668449,118.883610451306)
452.1579 | 9.69 | 105 | 12.42 | 118.2857 |  | 2.255786e-07 | #DIV/0! | 0.1161099 | 0.02373829 | 48.13681 | 2.36e-12 | 0.0002216455 | 0.9337% | 0.001084123 | 119.4006 | (0.452157887854283,118.285714285714)
592.6836 | 9.69 | 139.6 | 16.28 | 116.6189 |  | 2.255786e-07 | #DIV/0! | 0.1177694 | 0.04136932 | 83.88924 | 2.36e-12 | 0.0003808241 | 0.9205% | 0.001084123 | 117.7024 | (0.592683608234116,116.618911174785)
826.7718 | 9.69 | 196.8 | 22.71 | 115.3963 |  | 2.255786e-07 | #DIV/0! | 0.1190171 | 0.08135434 | 164.9714 | 2.36e-12 | 0.0007410541 | 0.9109% | 0.001084123 | 116.4571 | (0.826771790110367,115.396341463415)
1179.542 | 9.69 | 285.8 | 32.4 | 113.366 |  | 2.255786e-07 | #DIV/0! | 0.1211487 | 0.1685566 | 341.8013 | 2.36e-12 | 0.001508362 | 0.8949% | 0.001084123 | 114.3896 | (1.17954231614161,113.365990202939)
1731.088 | 9.69 | 426.2 | 47.55 | 111.5673 |  | 2.255786e-07 | #DIV/0! | 0.1231018 | 0.3688948 | 748.0496 | 2.36e-12 | 0.003248753 | 0.8807% | 0.001084123 | 112.5586 | (1.73108756581893,111.567339277335)
2488.325 | 9.69 | 630 | 68.35 | 108.4921 |  | 2.255786e-07 | #DIV/0! | 0.1265912 | 0.7838223 | 1589.445 | 2.36e-12 | 0.00671263 | 0.8564% | 0.001084123 | 109.4292 | (2.48832460828021,108.492063492063)
3181.852 | 9.69 | 832 | 87.4 | 105.0481
3615.079 | 9.69 | 990 | 99.3 | 100.303
Frequency | 10 | MHz
Material | AIR
Size
Turns | 16
AWG | 22
L | 209.8 | nH
Z | 13.18212 |  | SHUNT CAPACITANCE | ALSO USE FFT
Z Match Xformer N | NONE
C_total | 1195.9 | pF |  |  | 188495559.2
C_1 |  | pF |  |  | #DIV/0!
R_C1 | 0.002573764
C_2 |  | pF |  |  | #DIV/0! | [5 empty] | #DIV/0!
R_C2 | [10 empty] | #DIV/0!
Calculated Resonance | 10.04778 | MHz
Volume | 0.4931421
I (mA) | Frequency (MHz) | V_in (pp at fundamental) (mV) | V_out (pp) (V) | Q (basic calculation) |  | L calc | Q final | R eff | P loss Eff | Pv | C parasitic | P loss parasitic |  | R Parasitic Effective | Q New
345.8828 | 9.56 | 138.2 | 9.63 | 69.68162 |  | 2.317553e-07 | #DIV/0! | 0.1997787 | 0.0239005 | 48.46575 | 2.36e-12 | 0.0001314626 | 0.55% | 0.001098865 | 70.06702 | (0.345882761732477,69.6816208393632)
431.0066 | 9.56 | 173.2 | 12 | 69.28406 |  | 2.317553e-07 | #DIV/0! | 0.200925 | 0.03732517 | 75.68847 | 2.36e-12 | 0.0002041325 | 0.5469% | 0.001098865 | 69.66507 | (0.431006556675984,69.284064665127)
559.5902 | 9.56 | 227 | 15.58 | 68.63436 |  | 2.317553e-07 | #DIV/0! | 0.202827 | 0.06351349 | 128.7935 | 2.36e-12 | 0.0003441 | 0.5418% | 0.001098865 | 69.00823 | (0.559590179417653,68.6343612334802)
774.0159 | 9.56 | 314.6 | 21.55 | 68.49968 |  | 2.317553e-07 | #DIV/0! | 0.2032258 | 0.1217527 | 246.8917 | 2.36e-12 | 0.000658331 | 0.5407% | 0.001098865 | 68.87208 | (0.774015941363955,68.4996821360458)
1097.271 | 9.56 | 450.2 | 30.55 | 67.85873 |  | 2.317553e-07 | #DIV/0! | 0.2051453 | 0.2469957 | 500.8611 | 2.36e-12 | 0.001323038 | 0.5357% | 0.001098865 | 68.22417 | (1.09727085887094,67.8587294535762)
1600.112 | 9.56 | 657 | 44.55 | 67.80822 |  | 2.317553e-07 | #DIV/0! | 0.2052981 | 0.5256367 | 1065.893 | 2.36e-12 | 0.002813489 | 0.5353% | 0.001098865 | 68.17312 | (1.60011184165959,67.8082191780822)
2298.702 | 9.56 | 932 | 64 | 68.66953 |  | 2.317553e-07 | #DIV/0! | 0.2027231 | 1.071195 | 2172.183 | 2.36e-12 | 0.005806437 | 0.5421% | 0.001098865 | 69.04378 | (2.29870163560525,68.6695278969957)
2779.992 | 9.56 | 1142 | 77.4 | 67.77583 |  | 2.317553e-07 | #DIV/0! | 0.2053963 | 1.587376 | 3218.901 | 2.36e-12 | 0.008492424 | 0.535% | 0.001098865 | 68.14038 | (2.7799922905601,67.7758318739054)
3042.188 | 9.56 | 1254 | 84.7 | 67.54386 |  | 2.317553e-07 | #DIV/0! | 0.2061017 | 1.907452 | 3867.956 | 2.36e-12 | 0.0101699 | 0.5332% | 0.001098865 | 67.90591 | (3.04218794587132,67.5438596491228)

## M2 998P 100 Ohms
Frequency | 30 | MHz
Material | M2
Size | 998P
Turns | 10
AWG | 22
L | 600 | nH
Z | 113.1 |  | SHUNT CAPACITANCE | ALSO USE FFT
Z Match Xformer N | NONE
C_total | 48.07779 | pF |  |  | 188495559.2
C_1 | 58.35 | pF |  |  | 90.9197
R_C1 | 0.02014982
C_2 | 273.1 | pF |  |  | 19.42572 |  | 0.1760447 |  |  |  | 90.9197
R_C2 | 0.009762869 | [9 empty] | -35.1197
Calculated Resonance | 29.63277 | MHz
Volume | 1.306021
I (mA) | Frequency (MHz) | V_in (pp at fundamental) (mV) | V_out (pp) (V) | Q (basic calculation) |  | L calc | Q final | R eff | P loss Eff | Pv | C parasitic | P loss parasitic |  | R Parasitic Effective | Q New
351.0428 | 28.14 | 414 | 14.54 | 199.4992 |  | 6.65346e-07 | 210.1602 | 0.5597591 | 0.0689797 | 52.81669 | 2.36e-12 | 0.0008821548 | 1.279% | 0.007158543 | 212.8826 | (0.351042802030602,212.882624268493)
440.6142 | 28.14 | 524 | 18.25 | 197.8376 |  | 6.65346e-07 | 208.317 | 0.5647118 | 0.1096337 | 83.94481 | 2.36e-12 | 0.001389766 | 1.268% | 0.007158543 | 210.9916 | (0.440614246015027,210.991582927166)
575.8164 | 28.14 | 696 | 23.85 | 194.6509 |  | 6.65346e-07 | 204.7867 | 0.5744467 | 0.1904662 | 145.837 | 2.36e-12 | 0.002373519 | 1.246% | 0.007158543 | 207.3709 | (0.575816425614159,207.370902366136)
780.7926 | 28.14 | 972 | 32.34 | 188.9953 |  | 6.65346e-07 | 198.5363 | 0.5925318 | 0.3612294 | 276.5878 | 2.36e-12 | 0.004364113 | 1.208% | 0.007158543 | 200.9642 | (0.780792587184985,200.96416079857)
1096.103 | 28.14 | 1396 | 45.4 | 184.7343 |  | 6.65346e-07 | 193.8396 | 0.6068886 | 0.7291419 | 558.2927 | 2.36e-12 | 0.008600579 | 1.18% | 0.007158543 | 196.1533 | (1.09610338460725,196.153321916828)
1558.447 | 28.14 | 2030 | 64.55 | 180.6248 |  | 6.65346e-07 | 189.3199 | 0.621377 | 1.509173 | 1155.55 | 2.36e-12 | 0.01738635 | 1.152% | 0.007158543 | 191.5264 | (1.55844655234356,191.52640876363)
2151.163 | 28.14 | 2860 | 89.1 | 176.9656 |  | 6.65346e-07 | 185.3039 | 0.634844 | 2.937743 | 2249.384 | 2.36e-12 | 0.03312618 | 1.128% | 0.007158543 | 187.4172 | (2.15116325040761,187.417195908442)
3160.351 | 28.14 | 4580 | 130.9 | 162.3496 |  | 6.65346e-07 | 169.3402 | 0.6946905 | 6.938442 | 5312.658 | 2.36e-12 | 0.07149822 | 1.03% | 0.007158543 | 171.1034 | (3.1603509481297,171.103398927342)
4104.352 | 28.14 | 9200 | 170 | 104.9635 |  | 6.65346e-07 | 107.8417 | 1.090849 | 18.37612 | 14070.31 | 2.36e-12 | 0.1205907 | 0.6562% | 0.007158543 | 108.5541 | (4.10435188068792,108.554101392716)
Frequency | 30 | MHz
Material | AIR
Size
Turns | 31
AWG | 24
L | 605 | nH
Z | 114.8 |  | SHUNT CAPACITANCE | ALSO USE FFT
Z Match Xformer N | NONE
C_total | 48.07779 | pF |  |  | 188495559.2
C_1 | 58.35 | pF |  |  | 90.9197
R_C1 | 0.02014982
C_2 | 273.1 | pF |  |  | 19.42572 |  | 0.1760447 |  |  |  | 90.9197
R_C2 | 0.009762869 | [9 empty] | -35.1197
Calculated Resonance | 29.51007 | MHz
Volume | 1.306021
I (mA) | Frequency (MHz) | V_in (pp at fundamental) (mV) | V_out (pp) (V) | Q (basic calculation) |  | L calc | Q final | R eff | P loss Eff | Pv | C parasitic | P loss parasitic |  | R Parasitic Effective | Q New
255.4168 | 28.57 | 506 | 10.42 | 116.9754 |  | 6.454688e-07 | 120.6178 | 0.9606251 | 0.06266903 | 47.98471 | 2.36e-12 | 0.0004599785 | 0.734% | 0.007050801 | 121.5097 | (0.25541684273374,121.509666128585)
319.8839 | 28.57 | 634 | 13.05 | 116.9226 |  | 6.454688e-07 | 120.5617 | 0.9610721 | 0.09834236 | 75.29923 | 2.36e-12 | 0.0007214781 | 0.7336% | 0.007050801 | 121.4527 | (0.319883857742352,121.452731166836)
417.1972 | 28.57 | 832 | 17.02 | 116.2019 |  | 6.454688e-07 | 119.7957 | 0.9672178 | 0.1683476 | 128.9012 | 2.36e-12 | 0.001227217 | 0.729% | 0.007050801 | 120.6753 | (0.417197184580447,120.675348952168)
577.0166 | 28.57 | 1156 | 23.54 | 115.6713 |  | 6.454688e-07 | 119.2318 | 0.9717918 | 0.3235562 | 247.742 | 2.36e-12 | 0.002347551 | 0.7255% | 0.007050801 | 120.1032 | (0.577016552586588,120.103212258082)
824.3444 | 28.57 | 1654 | 33.63 | 115.4964 |  | 6.454688e-07 | 119.046 | 0.9733089 | 0.6614059 | 506.4283 | 2.36e-12 | 0.004791327 | 0.7244% | 0.007050801 | 119.9146 | (0.824344378227993,119.914637229012)
1213.353 | 28.57 | 2428 | 49.5 | 115.8067 |  | 6.454688e-07 | 119.3756 | 0.970621 | 1.428972 | 1094.142 | 2.36e-12 | 0.01038036 | 0.7264% | 0.007050801 | 120.2491 | (1.2133525638503,120.249142097146)
1762.425 | 28.57 | 3600 | 71.9 | 113.4498 |  | 6.454688e-07 | 116.8727 | 0.9914073 | 3.079453 | 2357.889 | 2.36e-12 | 0.0219008 | 0.7112% | 0.007050801 | 117.7099 | (1.76242523920882,117.709881270697)
2475.729 | 28.57 | 5190 | 101 | 110.543 |  | 6.454688e-07 | 113.7903 | 1.018263 | 6.241177 | 4778.773 | 2.36e-12 | 0.04321603 | 0.6924% | 0.007050801 | 114.5837 | (2.47572947371476,114.583717185244)
3309.143 | 28.57 | 7500 | 135 | 102.2468 |  | 6.454688e-07 | 105.0189 | 1.103311 | 12.08173 | 9250.796 | 2.36e-12 | 0.07720931 | 0.6391% | 0.007050801 | 105.6943 | (3.30914335595537,105.694311347733)

## M2 964 100 Ohms
Frequency | 30 | MHz
Material | M2
Size | 964
Turns | 9
AWG | 17
L | 603 | nH
Z | 113.6628 |  | SHUNT CAPACITANCE | ALSO USE FFT
Z Match Xformer N | NONE
C_total | 48.07779 | pF |  |  | 188495559.2
C_1 | 58.35 | pF |  |  | 90.9197
R_C1 | 0.02014982
C_2 | 273.1 | pF |  |  | 19.42572 |  | 0.1760447 |  |  |  | 90.9197
R_C2 | 0.009762869 | [9 empty] | -35.1197
Calculated Resonance | 29.55896 | MHz
Volume | 1.306021
I (mA) | Frequency (MHz) | V_in (pp at fundamental) (mV) | V_out (pp) (V) | Q (basic calculation) |  | L calc | Q final | R eff | P loss Eff | Pv | C parasitic | P loss parasitic |  | R Parasitic Effective | Q New
344.4425 | 28.635 | 388 | 14.02 | 205.2549 |  | 6.425417e-07 | 216.7672 | 0.5333163 | 0.063273 | 48.44716 | 2.36e-12 | 0.0008346129 | 1.319% | 0.007034796 | 219.6647 | (0.344442532666719,219.66471139834)
430.4303 | 28.635 | 488 | 17.52 | 203.9348 |  | 6.425417e-07 | 215.2955 | 0.5369619 | 0.09948308 | 76.17266 | 2.36e-12 | 0.001303339 | 1.31% | 0.007034796 | 218.1535 | (0.430430326128454,218.153532115078)
560.8861 | 28.635 | 644 | 22.83 | 201.3711 |  | 6.425417e-07 | 212.4402 | 0.544179 | 0.171195 | 131.0814 | 2.36e-12 | 0.002213099 | 1.293% | 0.007034796 | 215.2224 | (0.560886092780399,215.2224271569)
770.205 | 28.635 | 896 | 31.35 | 198.7498 |  | 6.425417e-07 | 209.5248 | 0.5517507 | 0.3273072 | 250.6141 | 2.36e-12 | 0.004173151 | 1.275% | 0.007034796 | 212.2308 | (0.77020495000725,212.230756202669)
1089.588 | 28.635 | 1280 | 44.35 | 196.8162 |  | 6.425417e-07 | 207.377 | 0.5574653 | 0.6618241 | 506.7485 | 2.36e-12 | 0.008351727 | 1.262% | 0.007034796 | 210.0274 | (1.08958818286512,210.027394518209)
1560.064 | 28.635 | 1884 | 63.5 | 191.4564 |  | 6.425417e-07 | 201.4353 | 0.5739087 | 1.396779 | 1069.492 | 2.36e-12 | 0.01712129 | 1.226% | 0.007034796 | 203.9351 | (1.56006425280575,203.935095557983)
2236.911 | 28.635 | 2800 | 91.05 | 184.7137 |  | 6.425417e-07 | 193.985 | 0.5959505 | 2.982 | 2283.271 | 2.36e-12 | 0.03520051 | 1.18% | 0.007034796 | 196.3023 | (2.23691102705455,196.302263922458)
3171.721 | 28.635 | 4120 | 129.1 | 177.9943 |  | 6.425417e-07 | 186.5877 | 0.619577 | 6.23283 | 4772.382 | 2.36e-12 | 0.07076875 | 1.135% | 0.007034796 | 188.7306 | (3.17172118168855,188.730627466389)
4864.452 | 28.635 | 7800 | 198 | 144.1942 |  | 6.425417e-07 | 149.7826 | 0.7718221 | 18.26355 | 13984.12 | 2.36e-12 | 0.1664637 | 0.9115% | 0.007034796 | 151.1603 | (4.86445231583526,151.160305760867)
Frequency | 30 | MHz
Material | AIR
Size | 964
Turns | 28
AWG | 22
L | 609 | nH
Z | 114.7938 |  | SHUNT CAPACITANCE | ALSO USE FFT
Z Match Xformer N | NONE
C_total | 48.07779 | pF |  |  | 188495559.2
C_1 | 58.35 | pF |  |  | 90.9197
R_C1 | 0.02014982
C_2 | 273.1 | pF |  |  | 19.42572 |  | 0.1760447 |  |  |  | 90.9197
R_C2 | 0.009762869 | [9 empty] | -35.1197
Calculated Resonance | 29.41299 | MHz
Volume | 1.306021
I (mA) | Frequency (MHz) | V_in (pp at fundamental) (mV) | V_out (pp) (V) | Q (basic calculation) |  | L calc | Q final | R eff | P loss Eff | Pv | C parasitic | P loss parasitic |  | R Parasitic Effective | Q New
292.6429 | 28.05 | 520.6 | 12.16 | 132.6803 |  | 6.696224e-07 | 137.2976 | 0.8595673 | 0.07361324 | 56.36452 | 2.36e-12 | 0.0006150237 | 0.8355% | 0.007181511 | 138.4543 | (0.292642914478047,138.454318893641)
367.7289 | 28.05 | 653 | 15.28 | 132.9191 |  | 6.696224e-07 | 137.5532 | 0.8579697 | 0.1160186 | 88.83364 | 2.36e-12 | 0.0009711168 | 0.837% | 0.007181511 | 138.7143 | (0.367728925429651,138.714314005745)
485.1711 | 28.05 | 858 | 20.16 | 133.469 |  | 6.696224e-07 | 138.1422 | 0.8543115 | 0.2010973 | 153.9771 | 2.36e-12 | 0.001690463 | 0.8406% | 0.007181511 | 139.3133 | (0.485171147687289,139.313335841553)
673.8488 | 28.05 | 1192 | 28 | 133.4317 |  | 6.696224e-07 | 138.1023 | 0.8545588 | 0.3880314 | 297.1097 | 2.36e-12 | 0.003260925 | 0.8404% | 0.007181511 | 139.2727 | (0.673848816232346,139.272672580934)
961.4379 | 28.05 | 1710 | 39.95 | 132.7082 |  | 6.696224e-07 | 137.3274 | 0.8593804 | 0.7943793 | 608.244 | 2.36e-12 | 0.006638322 | 0.8357% | 0.007181511 | 138.4847 | (0.96143786458865,138.48468311945)
1410.269 | 28.05 | 2526 | 58.6 | 131.7776 |  | 6.696224e-07 | 136.3311 | 0.865661 | 1.721678 | 1318.262 | 2.36e-12 | 0.01428302 | 0.8296% | 0.007181511 | 137.4715 | (1.41026930825769,137.471536709367)
2070.882 | 28.05 | 3756 | 86.05 | 130.1375 |  | 6.696224e-07 | 134.5765 | 0.8769475 | 3.760834 | 2879.613 | 2.36e-12 | 0.03079828 | 0.8189% | 0.007181511 | 135.6877 | (2.0708818084569,135.687650688197)
2969.748 | 28.05 | 5490 | 123.4 | 127.6791 |  | 6.696224e-07 | 131.9492 | 0.8944083 | 7.888147 | 6039.833 | 2.36e-12 | 0.06333665 | 0.8029% | 0.007181511 | 133.0173 | (2.96974799725255,133.017291376887)
4170.643 | 28.05 | 8100 | 173.3 | 121.532 |  | 6.696224e-07 | 125.3946 | 0.9411607 | 16.3708 | 12534.87 | 2.36e-12 | 0.1249171 | 0.763% | 0.007181511 | 126.3588 | (4.1706428518952,126.358805718017)

## M2 964 10 Ohms
Frequency | 30 | MHz
Material | M2
Size | 964
Turns | 3 | [5 empty] | 17.04
AWG | foil | [5 empty] | 34.08 | 7.7834e-11
L | 90.4 | nH | [5 empty] | 77.834
Z | 17.04 |  | SHUNT CAPACITANCE | ALSO USE FFT
Z Match Xformer N | NONE | [6 empty] | 1.061033
C_total | 283.3739 | pF |  |  | 188495559.2
C_1 | 332.2 | pF |  |  | 15.96979
R_C1 | 0.009762869
C_2 | 1928 | pF |  |  | 2.751641 |  | 0.1469781 |  |  |  | 15.96979
R_C2 | 0.003439089 | [9 empty] | 39.83021
Calculated Resonance | 31.44532 | MHz
Volume | 1.306021
I (mA) | Frequency (MHz) | V_in (pp at fundamental) (mV) | V_out (pp) (V) | Q (basic calculation) |  | L calc | Q final | R eff | P loss Eff | Pv | C parasitic | P loss parasitic |  | R Parasitic Effective | Q New
486.3533 | 28.78 | 135 | 2.79 | 140.6105 |  | 1.079192e-07 | 155.3917 | 0.1255861 | 0.02970609 | 22.74549 | 2.36e-12 | 3.321935e-05 | 0.1118% | 0.0001404389 | 155.5657 | (0.486353331516109,155.565686484408)
610.1207 | 28.78 | 170 | 3.5 | 140.0768 |  | 1.079192e-07 | 154.7403 | 0.1261148 | 0.0469459 | 35.94575 | 2.36e-12 | 5.227797e-05 | 0.1114% | 0.0001404389 | 154.9128 | (0.610120666776481,154.912774905801)
803.6161 | 28.78 | 223 | 4.61 | 140.6512 |  | 1.079192e-07 | 155.4414 | 0.125546 | 0.08107745 | 62.07975 | 2.36e-12 | 9.069524e-05 | 0.1119% | 0.0001404389 | 155.6155 | (0.803616078239879,155.615481635808)
1108.676 | 28.78 | 312 | 6.36 | 138.6915 |  | 1.079192e-07 | 153.0514 | 0.1275065 | 0.1567263 | 120.0029 | 2.36e-12 | 0.0001726223 | 0.1101% | 0.0001404389 | 153.2202 | (1.10867641162812,153.220172917455)
1577.598 | 28.78 | 448 | 9.05 | 137.4415 |  | 1.079192e-07 | 151.5306 | 0.1287862 | 0.3205249 | 245.421 | 2.36e-12 | 0.0003495263 | 0.109% | 0.0001404389 | 151.696 | (1.57759772409347,151.696006146294)
2297.54 | 28.78 | 662 | 13.18 | 135.458 |  | 1.079192e-07 | 149.1232 | 0.1308653 | 0.6907973 | 528.9328 | 2.36e-12 | 0.0007413333 | 0.1073% | 0.0001404389 | 149.2834 | (2.29754011088972,149.283380613512)
3359.15 | 28.78 | 964 | 19.27 | 136.0041 |  | 1.079192e-07 | 149.7853 | 0.1302868 | 1.470142 | 1125.665 | 2.36e-12 | 0.001584696 | 0.1078% | 0.0001404389 | 149.9469 | (3.35915007108079,149.946885966892)
4671.781 | 28.78 | 1374 | 26.8 | 132.7074 |  | 1.079192e-07 | 145.7965 | 0.1338513 | 2.921376 | 2236.853 | 2.36e-12 | 0.003065154 | 0.1049% | 0.0001404389 | 145.9496 | (4.67178110560276,145.949618983258)
6385.349 | 28.78 | 1924 | 36.63 | 129.5326 |  | 1.079192e-07 | 141.9735 | 0.1374555 | 5.604431 | 4291.226 | 2.36e-12 | 0.005726068 | 0.1022% | 0.0001404389 | 142.1187 | (6.38534857829214,142.118700852287)
20.3423
Frequency | 30 | MHz
Material | AIR
Size | 964
Turns | 7
AWG | 17
L | 96.1 | nH
Z | 18.11442 |  | SHUNT CAPACITANCE | ALSO USE FFT
Z Match Xformer N | NONE
C_total | 283.3739 | pF |  |  | 188495559.2
C_1 | 332.2 | pF |  |  | 15.96979
R_C1 | 0.009762869
C_2 | 1928 | pF |  |  | 2.751641 |  | 0.1469781 |  |  |  | 15.96979
R_C2 | 0.003439089 | [9 empty] | 39.83021
Calculated Resonance | 30.4985 | MHz
Volume | 1.306021
I (mA) | Frequency (MHz) | V_in (pp at fundamental) (mV) | V_out (pp) (V) | Q (basic calculation) |  | L calc | Q final | R eff | P loss Eff | Pv | C parasitic | P loss parasitic |  | R Parasitic Effective | Q New
486.2225 | 28.98 | 163.4 | 2.77 | 115.3387 |  | 1.064348e-07 | 125.1733 | 0.1548282 | 0.0366033 | 28.02658 | 2.36e-12 | 3.297234e-05 | 0.09008% | 0.0001394696 | 125.2862 | (0.486222500518369,125.286188309823)
607.3393 | 28.98 | 204.8 | 3.46 | 114.9459 |  | 1.064348e-07 | 124.7108 | 0.1554024 | 0.0573219 | 43.8905 | 2.36e-12 | 5.144491e-05 | 0.08975% | 0.0001394696 | 124.8228 | (0.607339296676374,124.822846376434)
791.6475 | 28.98 | 267.8 | 4.51 | 114.5812 |  | 1.064348e-07 | 124.2816 | 0.1559391 | 0.09772793 | 74.82877 | 2.36e-12 | 8.740642e-05 | 0.08944% | 0.0001394696 | 124.3929 | (0.791647464742903,124.392877164876)
1097.072 | 28.98 | 372 | 6.25 | 114.31 |  | 1.064348e-07 | 123.9627 | 0.1563403 | 0.1881662 | 144.0759 | 2.36e-12 | 0.0001678612 | 0.08921% | 0.0001394696 | 124.0734 | (1.09707242896744,124.07338430042)
1574.518 | 28.98 | 538 | 8.97 | 113.4377 |  | 1.064348e-07 | 122.9375 | 0.1576441 | 0.3908167 | 299.2423 | 2.36e-12 | 0.0003457603 | 0.08847% | 0.0001394696 | 123.0464 | (1.57451835005407,123.046350747079)
2334.57 | 28.98 | 804 | 13.3 | 112.5493 |  | 1.064348e-07 | 121.8948 | 0.1589926 | 0.8665443 | 663.4996 | 2.36e-12 | 0.0007601399 | 0.08772% | 0.0001394696 | 122.0018 | (2.33457012884271,122.001778273661)
3496.589 | 28.98 | 1248 | 19.92 | 108.598 |  | 1.064348e-07 | 117.2735 | 0.1652578 | 2.020464 | 1547.038 | 2.36e-12 | 0.001705175 | 0.0844% | 0.0001394696 | 117.3726 | (3.49658924560502,117.372589715551)
5037.757 | 28.98 | 1880 | 28.7 | 103.8655 |  | 1.064348e-07 | 111.7738 | 0.1733892 | 4.400442 | 3369.351 | 2.36e-12 | 0.003539599 | 0.08044% | 0.0001394696 | 111.8638 | (5.03775659381848,111.863775117586)
0 | 28.98 |  |  | #DIV/0! |  | 1.064348e-07 | #DIV/0! | #DIV/0! | #DIV/0! | #DIV/0! | 2.36e-12 | 0 | #DIV/0! | #DIV/0! | #DIV/0! | #DIV/0!
20.06249

## N40 100 Ohms
Frequency | 60 | MHz
Material | N40
Size | 665 N40 | 16th divisions!!! | v4 - wire turns
Turns | 8 | awg 17
L | 294 | nH
Z | 110.8354
Z Match Xformer N | NONE | short probes
C_total | 21.51933 | pF |  |  | 376991118.4
C_1 | 26.4 | pF |  |  | 100.4766
R_C1 | 0.02132884
C_2 | 116.4 | pF |  |  | 22.78851 |  | 0.1848739
R_C2 | 0.02121534
Calculated Resonance | 63.27499 | MHz
Volume | 4.826389
I (mA) | Frequency (MHz) | V_in (pp at fundamental) (mV) | V_out (pp) (V) | Q (basic calculation) |  | L calc | Q final | R eff | P loss Eff | Pv | C parasitic | P loss parasitic |  | R Parasitic Effective | Q New
411.2435 | 55.95 | 804 | 20.1 | 135.2082 |  | 3.760204e-07 | 141.3804 | 0.9349793 | 0.1581248 | 32.76255 | 2.36e-12 | 0.003351846 | 2.12% | 0.0198192 | 144.4423 | (0.411243457026708,144.442250710938)
512.5198 | 55.95 | 1008 | 25.05 | 105.9301 |  | 3.760204e-07 | 140.5008 | 0.9408328 | 0.2471347 | 51.2049 | 2.36e-12 | 0.005206039 | 2.107% | 0.0198192 | 143.5243 | (0.512519830772091,143.524258571784)
671.0839 | 55.95 | 1322 | 32.8 | 105.7583 |  | 3.760204e-07 | 140.2627 | 0.94243 | 0.4244267 | 87.93877 | 2.36e-12 | 0.008925646 | 2.103% | 0.0198192 | 143.2758 | (0.671083850272439,143.275792709977)
926.8323 | 55.95 | 1834 | 45.3 | 105.2861 |  | 3.760204e-07 | 139.6083 | 0.9468477 | 0.8133593 | 168.5234 | 2.36e-12 | 0.01702505 | 2.093% | 0.0198192 | 142.593 | (0.926832268821386,142.593012523311)
1325.8 | 55.95 | 2640 | 64.8 | 104.6268 |  | 3.760204e-07 | 138.6951 | 0.9530816 | 1.675275 | 347.1073 | 2.36e-12 | 0.0348371 | 2.079% | 0.0198192 | 141.6405 | (1.32579980175775,141.640535919722)
1972.332 | 55.95 | 3960 | 96.4 | 103.7657 |  | 3.760204e-07 | 137.5031 | 0.9613441 | 3.739718 | 774.848 | 2.36e-12 | 0.07709852 | 2.062% | 0.0198192 | 140.3976 | (1.97233180384948,140.39755386214)
2890.98 | 55.95 | 6160 | 141.3 | 97.77626 |  | 3.760204e-07 | 129.2362 | 1.022839 | 8.548648 | 1771.231 | 2.36e-12 | 0.1656442 | 1.938% | 0.0198192 | 131.7898 | (2.89098012327731,131.789831224882)
3729.835 | 55.95 | 8500 | 182.3 | 91.41969 |  | 3.760204e-07 | 120.5085 | 1.096917 | 15.25994 | 3161.773 | 2.36e-12 | 0.2757181 | 1.807% | 0.0198192 | 122.7259 | (3.72983493611785,122.725909574499)
Frequency | 60 | MHz |  |  | Change caps
Material | AIR
Size | 665 N40 | 16th divisions!!! | v4 - wire turns
Turns | 12 | awg 17
L | 274 | nH
Z | 103.2956
Z Match Xformer N | NONE | short probes
C_total | 21.51933 | pF |  |  | 376991118.4
C_1 | 26.4 | pF |  |  | 100.4766
R_C1 | 0.02132884
C_2 | 116.4 | pF |  |  | 22.78851 |  | 0.1848739
R_C2 | 0.02121534
Calculated Resonance | 65.54363 | MHz
Volume
I (mA) | Frequency (MHz) | V_in (pp at fundamental) (mV) | V_out (pp) (V) | Q (basic calculation) |  | L calc | Q final | R eff | P loss Eff |  | C parasitic | P loss parasitic |  | R Parasitic Effective | Q New
448.1471 | 61.46 | 729 | 19.94 | 147.9315 |  | 3.116208e-07 | 156.1184 | 0.7708052 | 0.1548053 | 32.07477 | 2.36e-12 | 0.003623554 | 2.341% | 0.01804237 | 159.8603 | (0.44814707161698,159.860322290348)
565.2407 | 61.46 | 904 | 25.15 | 118.5882 |  | 3.116208e-07 | 158.9413 | 0.7571156 | 0.2418962 | 50.11949 | 2.36e-12 | 0.005764484 | 2.383% | 0.01804237 | 162.8214 | (0.565240664552008,162.821379068178)
723.6878 | 61.46 | 1166 | 32.2 | 117.7143 |  | 3.116208e-07 | 157.7047 | 0.7630521 | 0.3996288 | 82.80079 | 2.36e-12 | 0.009449225 | 2.365% | 0.01804237 | 161.5239 | (0.723687848849888,161.52394539379)
995.6327 | 61.46 | 1606 | 44.3 | 117.5791 |  | 3.116208e-07 | 157.5135 | 0.7639785 | 0.75732 | 156.9124 | 2.36e-12 | 0.01788512 | 2.362% | 0.01804237 | 161.3233 | (0.99563266161646,161.323342640157)
1437.262 | 61.46 | 2322 | 63.95 | 117.3952 |  | 3.116208e-07 | 157.2534 | 0.7652421 | 1.580778 | 327.528 | 2.36e-12 | 0.03727053 | 2.358% | 0.01804237 | 161.0505 | (1.43726204763821,161.050540931661)
2189.043 | 61.46 | 3620 | 97.4 | 114.6892 |  | 3.116208e-07 | 153.432 | 0.7843014 | 3.758302 | 778.6986 | 2.36e-12 | 0.08645743 | 2.3% | 0.01804237 | 157.0447 | (2.18904336888134,157.044697463854)
3279.07 | 61.46 | 5640 | 145.9 | 110.2677 |  | 3.116208e-07 | 147.209 | 0.8174561 | 8.789534 | 1821.141 | 2.36e-12 | 0.193997 | 2.207% | 0.01804237 | 150.5315 | (3.27907009773909,150.531456392521)
4501.698 | 61.46 | 8900 | 200.3 | 95.93188 |  | 3.116208e-07 | 127.2098 | 0.9459721 | 19.1704 | 3971.996 | 2.36e-12 | 0.3656338 | 1.907% | 0.01804237 | 129.6832 | (4.50169801629294,129.68321368664)
4872.532 | 61.46 | 10940 | 216.8 | 84.47223 |  | 3.116208e-07 | 111.4152 | 1.080076 | 25.6427 | 5313.019 | 2.36e-12 | 0.4283542 | 1.67% | 0.01804237 | 113.308 | (4.87253185188372,113.308011460206)