## Losses_SimResults
Solid Losses (mW) from ANSYS Sim for DsC (7:1), SsC 7:1 and SsC 1:1 xfmrs
%diff btw SsCs and DsCs ((SsC - DsC)/DsC)*100%
I (A) | 0.2 |  |  |  |  | 1
Xfmr type | DsC 7:1 | SsC 7:1 | %diff | SsC 1:1 | %diff | DsC 7:1 | SsC 7:1 | %diff | SsC 1:1 | %diff
f (MHz)
0.5 | 0.25257 | 0.26825 | 6.208% | 0.26493 | 4.894% | 6.3143 | 6.7061 | 6.205% | 6.6232 | 4.892%
1 | 0.25698 | 0.27389 | 6.58% | 0.2853 | 11.02% | 6.42461 | 6.8472 | 6.578% | 7.1324 | 11.02%
3 | 0.29098 | 0.32018 | 10.04% | 0.44134 | 51.67% | 7.2746 | 8.0044 | 10.03% | 11.034 | 51.68%
For simulation pictures, reference ppt file "SimResults" in folder below:
@Box\Power Electronics and Magnetics Group\Odinaka_Research\Project Portfolio\Kavya_Xfmr 4 DAB Converter\Xfmr Tests\Xfmr Characterization

## DsC_N49_Xfmr_Chrac
Measurements from Imp_Analyzer |  |  |  | 08/19/2021 -redid with less wire to short sec tab |  |  |  |  | PCB Parasitics seen when xfmr is on board with sec shorted
Param | Values | @freq |  | Parasitic | Value | @freq |  |  | Param | Values | freq | Comparing to Llk_T@pri
L11 | 4.2987e-05 | 200000 |  | C11 | 1.2669e-10 | 3000000 |  |  | Lpara |  | 1000000 | -5.8011e-07
L22 | 8.1993e-07 | 200000 |  | C11 | -3.8788e-10 | 1000000 |  |  | Lpara |  | 3000000
Llk_T@pri | 5.8011e-07 | 3000000 |  | C22 | 6.2851e-09 | 3000000 |  |  | Cpara |  | 1000000
Llk_T@sec | 1.58e-08 | 10000000 |  | C22 | -1.8649e-08 | 1000000 |  |  | Cpara |  | 3000000
Rez ckt @1MHz
Meas | Llk_T@pri | ZLlk_T@pri | C_winding | Z_Cwindin | Cr | Z_Cr
| 5.8011e-07 | 7.6196 | 1.2669e-10 | 1242.9 | 2.0888e-08 | 7.9196
Measurements from Imp_Analyzer | [6 empty] | Ch | Z_Ch
Param | Values | @freq |  | Parasitic | Value | @freq | 2.0888e-07 | 0.76196
L11 | 4.6861e-05 | 200000 |  | C11 | 1.2805e-10 | 3000000
L22 | 9.6333e-07 | 200000 |  | C11 | -3.4376e-10 | 1000000 | Ch | Z_Ch
Llk_T@pri | 1.2127e-06 | 1000000 |  | C22 | 6.5576e-09 | 3000000 | 2.2876e-07 | 0.69574
Llk_T@sec | 2.2597e-08 | 1000000 |  | C22 | -1.6514e-08 | 1000000
Calculations from MATLAB
Param | Values | @freq |  | Parasitic | Value | @freq |  |  | PCB Parasitics seen when xfmr is on board with sec shorted
L11 | 5.3351e-05 | 1000000 |  | C11 | 1.1395e-10 | 3000000 |  |  | Param | Values | freq | Comparing to Llk_T@pri
L22 | 5.9982e-07 | 1000000 |  | C11 | -4.7431e-10 | 1000000 |  |  | Lpara |  | 1000000 | -1.2127e-06
Llk_T@pri | 1.1073e-06 | 1000000 |  | C22 | 3.3445e-09 | 3000000 |  |  | Lpara |  | 3000000
Llk_T@sec | 2.4006e-08 | 1000000 |  | C22 | -4.2415e-08 | 1000000 |  |  | Cpara |  | 1000000
[9 empty] | Cpara |  | 3000000
Rez ckt @1MHz
Meas | Llk_T@pri | ZLlk_T@pri | C_winding | Z_Cwindin | Cr | Z_Cr
| 1.2127e-06 | 7.6196 | 1.2805e-10 | 1242.9 | 2.0888e-08 | 7.9196
Calc | Llk_T@pri | ZLlk_T@pri | C_winding | Z_Cwindin | Cr | Z_Cr
| 1.1073e-06 | 6.9574 | 1.2805e-10 | 1242.9 | 2.2876e-08 | 6.9574
[7 empty] | Ch | Z_Ch
[7 empty] | 2.0888e-07 | 0.76196
[7 empty] | Ch | Z_Ch
[7 empty] | 2.2876e-07 | 0.69574
[■8(1&0&1@0&1&1/49@1/49&1&0)][■8(𝐿_𝑙𝑘𝑝@𝐿_𝑙𝑘𝑠@𝐿_𝑚 )]= [■8(𝐿_11@𝐿_22@𝐿_(𝑙𝑘𝑇@𝑠𝑒𝑐) )]
=
= 6.6398 H
[■8(𝐿_𝑙𝑘𝑝@𝐿_𝑙𝑘𝑠@𝐿_𝑚 )] = [■8(0.3825@0.0148@46.479)]𝐻
𝐿_12 = 6.6398 H
𝑘=0.9882
[■8(1&0&1@0&1&1/49@1/49&1&0)][■8(𝐿_𝑙𝑘𝑝@𝐿_𝑙𝑘𝑠@𝐿_𝑚 )]= [■8(𝐿_11@𝐿_22@𝐿_(𝑙𝑘𝑇@𝑠𝑒𝑐) )]
=
= 5.8850 H
[■8(𝐿_𝑙𝑘𝑝@𝐿_𝑙𝑘𝑠@𝐿_𝑚 )] = [■8(1.7923@0.0208@41.195)]𝐻
𝐿_12 = 5.8850 H
𝑘=0.9913

## DsC_N49_Sec_OpenCkt
Frequency | 200 | kHz |  |  |  | ESR_Crez | We don't need to care about it cuz our Q is <<< 1000 (look at Yang_inductor paper pg 11). And from calculation, the ESR is negligible compared to the resistance, Reff / Rcr+Rcu, we care about.
Material | N49
Lm = | 46.5059 | uH | Cp = | 128.05 | pF | Cpara = probe para
Zm = | 58.44104 |  | X_Cp = | 6214.562
Crez = | 13.617 | nF | Char = | 64.723 | nF | ¦'res = | 0.1990641
X_Crez = | 58.4398 |  | X_Char = | 12.29508
ESR_Crez = | 0.00162
Calc Rez Freq | 199.9979 | kHz
Eff Core Vol | 1.31 | cm^3
Correction Factor
RF Amp Gain | I (mA) | Freq (kHz) | V_in (pp at fundamental freq) (V) | V_out (pp) (V) | Q (basic calculation) | L calc | Q final | R eff | a | Qcorrected | b | Reff_corrected | P loss Eff (W) | Pv (W/cm^3) | C para | P loss para | P loss %diff | Eff para R | Q New | (I (A), Q New)
0% | 395.1075 | 204.45 | 1.169 | 46.18 | 39.50385 | 44.50252 | 39.50385 | 1.447145 | 0.9736566 | 38.10486 | 1.018896 | 1.47449 | 0.1150913 | 0.08785594 | 2.36e-12 | 0.003232636 | 2.809% | 0.04141488 | 39.8917 | (0.395107464326078,39.8916973744492)
5% | 447.7257 | 198.5 | 1.67 | 52.33 | 31.33533 | 47.21041 | 31.33533 | 1.879074 | 1.002842 | 31.13163 | 1.018896 | 1.914581 | 0.1918968 | 0.1464861 | 2.36e-12 | 0.004030175 | 2.1% | 0.0402096 | 31.41395 | (0.447725716937715,31.4139528648144)
15% | 579.143 | 198.45 | 2.568 | 67.69 | 26.35903 | 47.23421 | 26.35903 | 2.234385 | 1.003094 | 26.19428 | 1.018896 | 2.276606 | 0.3817944 | 0.2914461 | 2.36e-12 | 0.006741585 | 1.766% | 0.04019947 | 26.33521 | (0.579143011265314,26.3352136983847)
25% | 783.2847 | 198.44 | 4.162 | 91.55 | 21.99664 | 47.23897 | 21.99664 | 2.677646 | 1.003145 | 21.86025 | 1.018896 | 2.728243 | 0.8369361 | 0.6388825 | 2.36e-12 | 0.01233127 | 1.473% | 0.04019745 | 21.91154 | (0.783284719771599,21.9115412241509)
35% | 989.9076 | 188 | 10.24 | 115.7 | 11.29883 | 52.63118 | 11.29883 | 5.50234 | 1.058852 | 11.85233 | 1.018896 | 5.606311 | 2.74686 | 2.09684 | 2.36e-12 | 0.01865892 | 0.6793% | 0.03808265 | 11.16513 | (0.989907614173392,11.1651298256325)
40% | 1179.847 | 186.9 | 10.59 | 137.9 | 13.02172 | 53.25253 | 13.02172 | 4.80243 | 1.065083 | 13.74001 | 1.018896 | 4.893176 | 3.405744 | 2.599805 | 2.36e-12 | 0.02635116 | 0.7737% | 0.03785982 | 12.87988 | (1.17984667238125,12.8798810828273)
[9 empty] | As can be seen, the rez freq is orders of mag < the self-res frequency of the xfmr. Hence, the correction factors will be nearly close to 1 and the results will be nearly similar as seen with Reff and Reff_corrected. |  |  |  | Core loss is higher than expected. Pcr scales with current.
This make since cuz as the drive (gain) increaseases, current increases too.
Frequency | 1000 | kHz
Material | N49
Lm = | 46.5059 | uH | Cp = | 128.05 | pF | Self-rez freq | 2.062416 | MHz
Zm = | 292.2052 |  | X_Cp = | 1242.912
Crez = | 0.54503 | nF | Char = | 5.440772 | nF | ¦'res = | 0.8995654
X_Crez = | 292.0113 |  | X_Char = | 29.25227
ESR_Crez = | 0.00408
Calc Rez Freq | 999.6683 | kHz
Eff Core Vol | 1.31 | cm^3
Correction Factor
RF Amp Gain | I (mA) | Freq (kHz) | V_in (pp at fundamental freq) (V) | V_out (pp) (V) | Q (basic calculation) | L calc | Q final | R eff | a | Qcorrected | b | Reff_corrected | P loss Eff (W) | Pv (W/cm^3) | C para | P loss para | P loss %diff | Eff para R | Q New | (I (A), Q New)
0% | 248.7917 | 877.5 | 9.35 | 145.3 | 15.54011 | 60.35672 | 15.54011 | 21.41404 | 1.025146 | 12.90011 | 1.52508 | 32.65812 | 0.6627357 | 0.5059051 | 2.36e-12 | 0.1373537 | 20.73% | 4.438114 | 19.60285 | (0.248791704051172,19.6028464733604)
5% | 274.3044 | 882.4 | 10.96 | 160.2 | 14.61679 | 59.68825 | 14.61679 | 22.6403 | 1.019453 | 12.06627 | 1.52508 | 34.52827 | 0.8517612 | 0.6501994 | 2.36e-12 | 0.1679007 | 19.71% | 4.462896 | 18.20549 | (0.274304411486564,18.205485446957)
15% | 335.9459 | 879.9 | 15.22 | 196.2 | 12.89093 | 60.02791 | 12.89093 | 25.74436 | 1.02235 | 10.6718 | 1.52508 | 39.2622 | 1.452749 | 1.108969 | 2.36e-12 | 0.2511269 | 17.29% | 4.450252 | 15.58501 | (0.335945852270062,15.585007381547)
25% | 423.2712 | 883.4 | 22.1 | 247.2 | 11.18552 | 59.55319 | 11.18552 | 29.55195 | 1.018299 | 9.223278 | 1.52508 | 45.06908 | 2.647242 | 2.020795 | 2.36e-12 | 0.400236 | 15.12% | 4.467954 | 13.17788 | (0.42327122671335,13.1778820676507)
35% | 512.1376 | 884.9 | 34.43 | 299.1 | 8.687191 | 59.35147 | 8.687191 | 37.98623 | 1.016573 | 7.151081 | 1.52508 | 57.93202 | 4.981608 | 3.802754 | 2.36e-12 | 0.5869335 | 11.78% | 4.475541 | 9.847415 | (0.512137637176226,9.84741473892211)
50% | 477.7212 | 863.1 | 75.71 | 279 | 3.685114 | 62.38751 | 3.685114 | 91.80951 | 1.042249 | 3.110114 | 1.52508 | 140.0168 | 10.47627 | 7.997152 | 2.36e-12 | 0.498117 | 4.755% | 4.365283 | 3.869078 | (0.477721166072107,3.86907800545818)
As the freq gets closer to the self-rez freq, the correction factor is needed to give a precise Q and Reff meas to mitigate the effects of Cp.
Frequency | 3000 | kHz |  |  | Using Michael's derived method to correct the effects of Cp as rez frequency of ckt approaches self-rez of xfmr.
Material | N49
Lm = | 46.5059 | uH | Cp = | 128.05 | pF | Self-rez freq | 2.062416 | MHz
Zm = | 876.6156 |  | X_Cp = | 1242.912
Crez = | 0.060519 | nF | Char = | 0.60519 | nF | ¦'res = | 1.699538 | MHz
X_Crez = | 2629.834 |  | X_Char = | 262.9834
Calc Rez Freq | 2999.993 | kHz
Eff Core Vol | 1.31 | cm^3
Correction Factor
RF Amp Gain | I (mA) | Freq (kHz) | V_in (pp at fundamental freq) (V) | V_out (pp) (V) | Q (basic calculation) | L calc | Q final | R eff | a | Qcorrected | b | Reff_corrected | P loss Eff (W) | Pv (W/cm^3) | C para | P loss para | P loss %diff | Eff para R | Q New
0% | 19.19446 | 1675 | 24.24 | 11.21 | 0.4624587 | 149.1828 | 0.4624587 | 3395.006 | 1.01465 | 0.150595 | 9.708611 | 32960.8 | 0.6254065 | 0.4774095 | 2.36e-12 | 0.001560587 | 0.2495% | 8.471613 | 0.4636156
5% | 23.3895 | 1669 | 27.82 | 13.66 | 0.4910137 | 150.2574 | 0.4910137 | 3209.065 | 1.018297 | 0.1604684 | 9.708611 | 31155.56 | 0.8777896 | 0.6700684 | 2.36e-12 | 0.002308977 | 0.263% | 8.441267 | 0.4923086
15% | 32.27614 | 1664 | 38.48 | 18.85 | 0.4898649 | 151.1617 | 0.4898649 | 3226.256 | 1.021357 | 0.1605741 | 9.708611 | 31322.46 | 1.680475 | 1.282805 | 2.36e-12 | 0.004383671 | 0.2609% | 8.415979 | 0.4911461
30% | 72.78827 | 1644 | 69.3 | 42.51 | 0.6134199 | 154.862 | 0.6134199 | 2607.767 | 1.033782 | 0.2035206 | 9.708611 | 25317.79 | 6.908146 | 5.273394 | 2.36e-12 | 0.02202652 | 0.3188% | 8.314825 | 0.6153821
45% | 131.4161 | 1619 | 97.65 | 76.75 | 0.7859703 | 159.6816 | 0.7859703 | 2066.69 | 1.049746 | 0.2647962 | 9.708611 | 20064.69 | 17.84608 | 13.62296 | 2.36e-12 | 0.0707075 | 0.3962% | 8.188383 | 0.7890968
|  |  | I think due to the Cp acting up (become more visible) @ the desired frequency, 3MHz, it's causing a voltage drop, therefore, reducing Vout. |  |  |  | The lower the ESR, the better the quality of the xfmr. Reff >>> L, which means at 3MHz the quality of the xfmr is poor.
We need more room for energy storage vs energy dissipated.

## DsC_N49_Sec_ShortCkt
Frequency | 500 | kHz |  |  | Measurements done, courtesy of Michael; Excel sheet sent to me on 08/13/2021 @3:42pm
Material | N49
Llk_T@pri = | 3.52 | uH
ZLlk_T@p = | 11.05841
Crez = | 24.09 | nF | Char = | 5.440772 | nF
X_Crez = | 13.21336 |  | X_Char = | 58.50454
Calc Rez Freq | 546.5506 | kHz | [9 empty] | 25198941.9
Eff Core Vol | 1.31 | cm^3
RF Amp Gain | I (mA) | Freq (kHz) | V_in (pp at fundamental freq) (V) | V_out (pp) (V) | Q (basic calculation) | L calc | Q final | R eff | P loss Eff (W) | Pv (W/cm^3) | C para | P loss para | P loss %diff | Eff para R | Q New | (I (A), Q New)
0% | 339.2778 | 545.9 | 0.3785 | 8.966 | 23.68824 | 3.528396 | 23.68824 | 0.5109017 | 0.0294048 | 0.02244641 | 2.36e-12 | 0.0003253662 | 1.107% | 0.005653164 | 23.95329 | (0.339277775172977,23.953287908307)
5% | 394.2978 | 546.7 | 0.3893 | 10.42 | 26.76599 | 3.518077 | 26.76599 | 0.4514929 | 0.03509698 | 0.02679159 | 2.36e-12 | 0.000440095 | 1.254% | 0.005661449 | 27.10588 | (0.394297838200136,27.1058816469237)
15% | 517.6578 | 547.4 | 0.5125 | 13.68 | 26.69268 | 3.509085 | 26.69268 | 0.4521539 | 0.06058176 | 0.04624562 | 2.36e-12 | 0.0007595194 | 1.254% | 0.005668698 | 27.03158 | (0.51765781445085,27.0315804838777)
30% | 829.4634 | 547.4 | 0.8311 | 21.92 | 26.37468 | 3.509085 | 26.37468 | 0.4576055 | 0.1574185 | 0.1201668 | 2.36e-12 | 0.001950059 | 1.239% | 0.005668698 | 26.7055 | (0.82946339859376,26.705504973478)
40% | 1173.055 | 547.5 | 1.176 | 31 | 26.36054 | 3.507803 | 26.36054 | 0.4577674 | 0.3149572 | 0.2404254 | 2.36e-12 | 0.003900941 | 1.239% | 0.005669733 | 26.69113 | (1.17305498888716,26.6911304575104)
Frequency | 1000 | kHz |  |  | Measurements after the wire used is change to litz wire of 16 AWG; 08/20/2021
Material | N49
Llk_T@pri = | 0.49115 | uH
ZLlk_T@p = | 3.085986
Crez = | 51.9364 | nF | Char = | 515.0102 | nF |  |  |  | R_litz = | 0.0004 | @1MHz
X_Crez = | 3.06442 |  | X_Char = | 0.3090326
Calc Rez Freq | 996.4996 | kHz
Eff Core Vol | 1.31 | cm^3
RF Amp Gain | I (mA) | Freq (kHz) | V_in (pp at fundamental freq) (V) | V_out (pp) (V) | Q (basic calculation) | L calc | Q final | R eff | P loss Eff (W) | Ploss_litz (W) | Ploss_tot (W) | Pv (W/cm^3) | C para | P loss para | P loss %diff | Eff para R | Q New | (I (A), Q New)
0% | 303.1569 | 975 | 0.16635 | 1.858 | 11.16922 | 0.5130494 | 11.16922 | 0.2813978 | 0.01293081 | 0.0009006601 | 0.01203015 | 0.009183318 | 2.36e-12 | 2.495502e-05 | 0.2074% | 0.0005430666 | 11.19082 | (0.303156877585268,11.1908185563564)
5% | 381.4751 | 975 | 0.186902 | 2.338 | 12.50923 | 0.5130494 | 12.50923 | 0.2512541 | 0.01828166 | 0.001426128 | 0.01685553 | 0.01286682 | 2.36e-12 | 3.951441e-05 | 0.2344% | 0.0005430666 | 12.53633 | (0.38147512367834,12.5363257493072)
15% | 492.7523 | 975 | 0.239218 | 3.02 | 12.62447 | 0.5130494 | 12.62447 | 0.2489606 | 0.03022442 | 0.002379487 | 0.02784493 | 0.02125567 | 2.36e-12 | 6.592959e-05 | 0.2368% | 0.0005430666 | 12.65207 | (0.492752298335581,12.6520664603484)
30% | 738.4758 | 975 | 0.382254 | 4.526 | 11.84029 | 0.5130494 | 11.84029 | 0.265449 | 0.07238085 | 0.005344396 | 0.06703646 | 0.05117287 | 2.36e-12 | 0.0001480797 | 0.2209% | 0.0005430666 | 11.86457 | (0.738475795452596,11.8645676930899)
40% | 997.905 | 975 | 0.536572 | 6.116 | 11.39828 | 0.5130494 | 11.39828 | 0.2757428 | 0.1372943 | 0.009758981 | 0.1275353 | 0.09735523 | 2.36e-12 | 0.0002703967 | 0.212% | 0.0005430666 | 11.42078 | (0.997904985635898,11.4207767713719)
50% | 1347.074 | 975 | 0.744776 | 8.256 | 11.08521 | 0.5130494 | 11.08521 | 0.2835304 | 0.2572483 | 0.01778316 | 0.2394651 | 0.1827978 | 2.36e-12 | 0.0004927264 | 0.2058% | 0.0005430666 | 11.10649 | (1.34707383280085,11.1064852616218)
55% | 1524.922 | 975 | 0.849226 | 9.346 | 11.00532 | 0.5130494 | 11.00532 | 0.2855888 | 0.3320521 | 0.02278878 | 0.3092633 | 0.2360788 | 2.36e-12 | 0.0006314196 | 0.2042% | 0.0005430666 | 11.02628 | (1.5249215166372,11.0262826554754)
60% | 1682.211 | 975 | 0.93714 | 10.31 | 11.00156 | 0.5130494 | 11.00156 | 0.2856863 | 0.4042223 | 0.02773236 | 0.3764899 | 0.2873969 | 2.36e-12 | 0.0007683937 | 0.2041% | 0.0005430666 | 11.02251 | (1.68221066087412,11.0225108299696)
Frequency | 1000 | kHz |  |  | Measurements after the length of the wire, used to short the secondary tabs, was decreased. | [6 empty] | 2021-08-17
Material | N49
Llk_T@pri = | 0.49115 | uH
ZLlk_T@p = | 3.085986
Crez = | 51.9364 | nF | Char = | 515.0102 | nF
X_Crez = | 3.06442 |  | X_Char = | 0.3090326
Calc Rez Freq | 996.4996 | kHz
Eff Core Vol | 1.31 | cm^3
[20 empty] | DsC => Data for 08/17/2021 |  |  | Comparison with 08/15/2021 row 86
RF Amp Gain | I (mA) | Freq (kHz) | V_in (pp at fundamental freq) (V) | V_out (pp) (V) | Q (basic calculation) | L calc | Q final | R eff | P loss Eff (W) | Pv (W/cm^3) | C para | P loss para | P loss %diff | Eff para R | Q New | (I (A), Q New) |  |  | ≈ I (A) | I (A) | R eff | P loss Eff (W) | I (A) | R eff | P loss Eff (W) | %decrease
0% | 257.6344 | 974 | 0.205 | 1.579 | 7.702439 | 0.5141034 | 7.702439 | 0.4084708 | 0.01355622 | 0.01034826 | 2.36e-12 | 1.800467e-05 | 0.1328% | 0.0005425096 | 7.712683 | (0.25763439704367,7.71268260509789) |  |  | 0.4 | 0.3725012 | 0.4079918 | 0.02830588 | 0.4256943 | 0.632014 | 0.0572654 | 50.57%
5% | 291.7355 | 975 | 0.234 | 1.788 | 7.641026 | 0.5130494 | 7.641026 | 0.4113315 | 0.01750413 | 0.01336193 | 2.36e-12 | 2.311008e-05 | 0.132% | 0.0005430666 | 7.651127 | (0.291735466696695,7.65112715477664) |  |  | 0.6 | 0.5930976 | 0.4047591 | 0.07118998 | 0.5541034 | 0.619576 | 0.09511438 | 25.15%
15% | 372.5012 | 973.5 | 0.2959 | 2.283 | 7.715444 | 0.5146317 | 7.715444 | 0.4079918 | 0.02830588 | 0.02160754 | 2.36e-12 | 3.761921e-05 | 0.1329% | 0.0005422311 | 7.725712 | (0.372501157980176,7.72571206804012) |  |  | 1.3 | 1.308078 | 0.3967309 | 0.3394167 | 1.237746 | 0.6236062 | 0.4776872 | 28.95%
30% | 593.0976 | 973.5 | 0.4674 | 3.635 | 7.777065 | 0.5146317 | 7.777065 | 0.4047591 | 0.07118998 | 0.0543435 | 2.36e-12 | 9.536888e-05 | 0.134% | 0.0005422311 | 7.787497 | (0.59309755114233,7.78749704721517) |  |  | 1.5 | 1.486578 | 0.4021044 | 0.4443083 | 1.458619 | 0.5982591 | 0.6364188 | 30.19%
40% | 822.1784 | 973.5 | 0.6469 | 5.039 | 7.789457 | 0.5146317 | 7.789457 | 0.4041151 | 0.1365863 | 0.1042644 | 2.36e-12 | 0.000183268 | 0.1342% | 0.0005422311 | 7.799923 | (0.822178420964567,7.79992314389468)
50% | 1137.573 | 975.2 | 0.8949 | 6.972 | 7.790815 | 0.512839 | 7.790815 | 0.4033404 | 0.2609756 | 0.199218 | 2.36e-12 | 0.0003514555 | 0.1347% | 0.000543178 | 7.801321 | (1.13757252450188,7.80132064370517)
55% | 1308.078 | 976 | 1.013 | 8.017 | 7.914116 | 0.5119986 | 7.914116 | 0.3967309 | 0.3394167 | 0.2590967 | 2.36e-12 | 0.0004650883 | 0.137% | 0.0005436235 | 7.924976 | (1.308077872767,7.92497574406345)
60% | 1486.578 | 982 | 1.174 | 9.111 | 7.760647 | 0.5057611 | 7.760647 | 0.4021044 | 0.4443083 | 0.3391666 | 2.36e-12 | 0.0006043736 | 0.136% | 0.0005469655 | 7.771218 | (1.48657820865413,7.77121821603911)
Thermal + RF measurements
RF Amp Gain: 40% | P loss ~ 0.13 W |  | RF Amp Gain: 55% | P loss ~ 0.36 W |  | RF Amp Gain: 5% | P loss ~ 0.04 W
t(min) | T (°C) |  | t(min) | T (°C) |  | t(min) | T (°C)
0 | 24 |  | 0 | 24 |  | 0 | 25
5 |  |  | 5 |  |  | 5
10 | 28.4 |  | 10 | 34.3 |  | 10 | 25.6
15 | 29.4 |  | 15 | 35.2 |  | 15 | 25.8
20 | 29.9 |  | 20 | 35.9 |  | 20 | 26
25 | 30.1 |  | 25 | 36 |  | 25 | 26.1
30 | 30.4 |  | 30 | 36.2 |  | 30 | 26.2
35 | 30.5 |  | 35 | 36.2 |  | 35 | 26.2
40 | 30.5 |  | 40 | 36.2 |  | 40 | 26.2
45 | 30.4 |  | 45 | 36.3 |  | 45 | 26.2
50 | 30.5 |  | 50 | 36.3 |  | 50 | 26.2
55 | 30.5 |  | 55 | 36.3 |  | 55 | 26.2
60 | 30.5 | % diff | 60 | 36.3 | % diff | 60 | 26.2
Ploss = | 0.13225 | 3.279% | Ploss = | 0.35903 | 5.463% | Ploss = | 0.03588
Reff = | 0.3912853 | 3.279% | Reff = | 0.4196561 | 5.463% | Reff = | 0.8431483
Frequency | 3000 | kHz |  |  | Measurements after the length of the wire, used to short the secondary tabs, was decreased. | [6 empty] | 2021-08-17
Material | N49
Llk_T@pri = | 0.49115 | uH
ZLlk_T@p = | 9.257959
Crez_meas = | 5.725979 | nF | Char = | 57.2742 | nF
X_Crez = | 9.265079 |  | X_Char = | 2.778824
Calc Rez Freq | 3001.153 | kHz
Eff Core Vol | 1.31 | cm^3
RF Amp Gain | I (mA) | Freq (kHz) | V_in (pp at fundamental freq) (V) | V_out (pp) (V) | Q (basic calculation) | L calc | Q final | R eff | P loss Eff (W) | Pv (W/cm^3) | C para | P loss para | P loss %diff | Eff para R | Q New | (I (A), Q New)
0% | 256.7166 | 2976 | 0.5018 | 4.757 | 9.479872 | 0.4994875 | 9.479872 | 0.9852239 | 0.03246482 | 0.02478231 | 2.36e-12 | 0.0004992995 | 1.538% | 0.01515246 | 9.627947 | (0.256716645809166,9.62794747730329)
5% | 284.1854 | 2972 | 0.5512 | 5.266 | 9.553701 | 0.500833 | 9.553701 | 0.9789261 | 0.03952969 | 0.03017534 | 2.36e-12 | 0.0006110439 | 1.546% | 0.01513209 | 9.703699 | (0.284185380876827,9.70369931026531)
15% | 370.9628 | 2972 | 0.7075 | 6.874 | 9.715901 | 0.500833 | 9.715901 | 0.9625837 | 0.06623222 | 0.05055895 | 2.36e-12 | 0.001041189 | 1.572% | 0.01513209 | 9.871077 | (0.370962838615136,9.87107721153561)
30% | 586.6113 | 2972 | 1.12 | 10.87 | 9.705357 | 0.500833 | 9.705357 | 0.9636294 | 0.1657986 | 0.1265638 | 2.36e-12 | 0.002603573 | 1.57% | 0.01513209 | 9.860194 | (0.586611297024518,9.86019399197649)
40% | 827.8397 | 2972 | 1.572 | 15.34 | 9.75827 | 0.500833 | 9.75827 | 0.9584043 | 0.3284061 | 0.2506917 | 2.36e-12 | 0.005185151 | 1.579% | 0.01513209 | 9.914813 | (0.827839677677654,9.91481309545503)
50% | 1063.671 | 2972 | 2.342 | 19.71 | 8.415884 | 0.500833 | 8.415884 | 1.111276 | 0.628647 | 0.4798832 | 2.36e-12 | 0.0085602 | 1.362% | 0.01513209 | 8.532064 | (1.06367145026249,8.5320638064876)
60% | 1424.705 | 2972 | 2.932 | 26.4 | 9.004093 | 0.500833 | 9.004093 | 1.03868 | 1.054147 | 0.8046925 | 2.36e-12 | 0.01535743 | 1.457% | 0.01513209 | 9.137209 | (1.42470453003195,9.13720895416523)
Frequency | 1000 | kHz |  |  | Measurements when the wire, shorting the sec tabs, looped/curved above the core. This creates it's own B-field when voltage is induced in the sec. And as the sec params are referred to the pri, due to the high step-up ratio (7^2), it creates a significant change (increase) in the readings.
Material | N49
Llk_T@pri = | 3.52 | uH |  |  | 15th/08/2021
ZLlk_T@p = | 22.11681
Crez = | 7.196107 | nF | Char = | 71.96107 | nF
X_Crez = | 22.11681 |  | X_Char = | 2.211681
Calc Rez Freq | 1000 | kHz
Eff Core Vol | 1.31 | cm^3
RF Amp Gain | I (mA) | Freq (kHz) | V_in (pp at fundamental freq) (V) | V_out (pp) (V) | Q (basic calculation) | L calc | Q final | R eff | P loss Eff (W) | Pv (W/cm^3) | C para | P loss para | P loss %diff | Eff para R | Q New | (I (A), Q New)
0% | 378.2191 | 992.4 | 0.487 | 16.73 | 34.35318 | 3.57412 | 34.35318 | 0.6487372 | 0.04640082 | 0.03542047 | 2.36e-12 | 0.002059399 | 4.438% | 0.02879279 | 35.94869 | (0.378219062205598,35.9486868200724)
5% | 425.6943 | 992.4 | 0.534 | 18.83 | 35.26217 | 3.57412 | 35.26217 | 0.632014 | 0.0572654 | 0.04371405 | 2.36e-12 | 0.002608851 | 4.556% | 0.02879279 | 36.9453 | (0.425694258298351,36.9452963240679)
15% | 554.1034 | 992.4 | 0.6814 | 24.51 | 35.97006 | 3.57412 | 35.97006 | 0.619576 | 0.09511438 | 0.07260639 | 2.36e-12 | 0.004420132 | 4.647% | 0.02879279 | 37.72312 | (0.55410336011113,37.7231213467641)
30% | 887.1079 | 992.4 | 1.127 | 39.24 | 34.8181 | 3.57412 | 34.8181 | 0.6400747 | 0.2518568 | 0.1922571 | 2.36e-12 | 0.01132939 | 4.498% | 0.02879279 | 36.45811 | (0.887107949847439,36.4581137508079)
40% | 1237.746 | 992.4 | 1.532 | 54.75 | 35.7376 | 3.57412 | 35.7376 | 0.6236062 | 0.4776872 | 0.3646467 | 2.36e-12 | 0.0220555 | 4.617% | 0.02879279 | 37.46753 | (1.23774618384677,37.4675269642914)
45% | 1458.619 | 992.4 | 1.732 | 64.52 | 37.25173 | 3.57412 | 37.25173 | 0.5982591 | 0.6364188 | 0.4858158 | 2.36e-12 | 0.03062932 | 4.813% | 0.02879279 | 39.13522 | (1.45861888185925,39.1352169115313)
Thermal + RF measurements
RF Amp Gain: 5% | P loss ~ 0.06 W |  | RF Amp Gain: 40% | P loss ~ 0.48 W
t(min) | T (°C) |  | t(min) | T (°C)
0 | 24 |  | 0 | 25
5 | 27 |  | 5 | 33.7
10 | 28 |  | 10 | 38.1
15 | 28 |  | 15 | 39.4
20 | 28 |  | 20 | 40.2
25 | 28 |  | 25 | 40.3
30 | 28 |  | 30 | 40.8
35 | 28.1 |  | 35 | 40.8
40 | 28.1 |  | 40 | 41.2
45 | 28.1 |  | 45 | 41.2
50 | 28.1 |  | 50 | 41.4
Frequency | 3000 | kHz |  |  | Using Michael's derived method to correct the effects of Cp as rez frequency of ckt approaches self-rez of xfmr.
Material | N49 |  |  |  | Measurements done, courtesy of Michael; Excel sheet sent to me on 08/13/2021 @3:42pm
Lm = | 3.52 | uH | Cp = | 128.05 | pF | Self-rez freq | 6.4 | MHz
Zm = | 66.35044 |  | X_Cp = | 2485.825 |  | Cp | 1.758645e-10
Crez = | 0.5889 | nF | Char = | 10 | nF | ¦'res = | 3.067503 | MHz
X_Crez = | 540.516 |  | X_Char = | 5.305165
Calc Rez Freq | 3.495651 | MHz
Eff Core Vol | 1.31 | cm^3
Correction Factor
RF Amp Gain | I (mA) | Freq (kHz) | V_in (pp at fundamental freq) (V) | V_out (pp) (V) | Q (basic calculation) | L calc | Q final | R eff | g^2 | R corrected
0% | 29.50884 | 3060 | 1.176 | 31.9 | 27.12585 | 4.593628 | 27.12585 | 3.25592 | 1.686445 | 1.930641
5% | 32.97775 | 3060 | 1.316 | 35.65 | 27.08967 | 4.593628 | 27.08967 | 3.26027 | 1.686445 | 1.93322
10% | 37.10343 | 3060 | 1.486 | 40.11 | 26.99192 | 4.593628 | 26.99192 | 3.272075 | 1.686445 | 1.94022
20% | 48.70346 | 3060 | 1.964 | 52.65 | 26.80754 | 4.593628 | 26.80754 | 3.294582 | 1.686445 | 1.953565
30% | 66.88053 | 3060 | 2.72 | 72.3 | 26.58088 | 4.593628 | 26.58088 | 3.322674 | 1.686445 | 1.970223
40% | 93.42924 | 3060 | 3.86 | 101 | 26.1658 | 4.593628 | 26.1658 | 3.375383 | 1.686445 | 2.001478
50% | 131.911 | 3060 | 5.42 | 142.6 | 26.30996 | 4.593628 | 26.30996 | 3.356888 | 1.686445 | 1.990511
60% | 165.5825 | 3060 | 6.92 | 179 | 25.86705 | 4.593628 | 25.86705 | 3.414367 | 1.686445 | 2.024594
70% | 182.2333 | 3060 | 7.7 | 197 | 25.58442 | 4.593628 | 25.58442 | 3.452086 | 1.686445 | 2.04696
remove some shunt cap
| 252.5365 | 3060 | 11.18 | 273 | 24.4186 | 4.593628 | 24.4186 | 3.616898 | 1.686445 | 2.144687
| 303.6913 | 3060 | 13.54 | 328.3 | 24.24668 | 4.593628 | 24.24668 | 3.642545 | 1.686445 | 2.159895
Frequency | 1000 | kHz
Material | N49
Llk_T@pri = | 1.0513 | uH | Re-measure the Llk_T@pri using Imp_Analyzer
ZLlk_T@p = | 6.605513
Crez = | 24.09 | nF | Char = | 5.440772 | nF
X_Crez = | 6.606681 |  | X_Char = | 29.25227
Calc Rez Freq | 1000.088 | kHz
Eff Core Vol | 1.31 | cm^3
RF Amp Gain | I (mA) | Freq (kHz) | V_in (pp at fundamental freq) (V) | V_out (pp) (V) | Q (basic calculation) | L calc | Q final | R eff | P loss Eff (W) | Pv (W/cm^3) | C para | P loss para | P loss %diff | Eff para R | Q New | (I (A), Q New)
0% | 678.5556 | 545.9 | 0.3785 | 8.966 | 23.68824 | 3.528396 | 23.68824 | 0.5109017 | 0.1176192 | 0.08978565 | 2.36e-12 | 0.0003253662 | 0.2766% | 0.001413291 | 23.75395 | (0.678555550345954,23.7539528614868)
5% | 788.5957 | 546.7 | 0.3893 | 10.42 | 26.76599 | 3.518077 | 26.76599 | 0.4514929 | 0.1403879 | 0.1071663 | 2.36e-12 | 0.000440095 | 0.3135% | 0.001415362 | 26.85016 | (0.788595676400272,26.8501614466276)
15% | 1035.316 | 547.4 | 0.5125 | 13.68 | 26.69268 | 3.509085 | 26.69268 | 0.4521539 | 0.242327 | 0.1849825 | 2.36e-12 | 0.0007595194 | 0.3134% | 0.001417174 | 26.77661 | (1.0353156289017,26.7766081628866)
30% | 1658.927 | 547.4 | 0.8311 | 21.92 | 26.37468 | 3.509085 | 26.37468 | 0.4576055 | 0.6296739 | 0.4806671 | 2.36e-12 | 0.001950059 | 0.3097% | 0.001417174 | 26.45662 | (1.65892679718752,26.4566185735904)
40% | 2346.11 | 547.5 | 1.176 | 31 | 26.36054 | 3.507803 | 26.36054 | 0.4577674 | 1.259829 | 0.9617015 | 2.36e-12 | 0.003900941 | 0.3096% | 0.001417433 | 26.44242 | (2.34610997777432,26.4424206713228)
P ≈ 0.36 W
P ≈ 0.13 W

## SsC_N49_Xfmr_Chrac
Measurements from Imp_Analyzer | [6 empty] | PCB Parasitics seen when xfmr is on board with sec shorted
Param | Values | @freq |  | Parasitic | Value | @freq | Param | Values | freq | Comparing to Llk_T@pri
L11 | 5.3351e-05 | 1000000 |  | C11 | 1.1395e-10 | 3000000 | Lpara | 3.6793e-06 | 1000000 | 2.563e-07
L22 | 5.9982e-07 | 1000000 |  | C11 | -4.7431e-10 | 1000000 | Lpara | 4.713e-06 | 3000000
Llk_T@pri | 3.423e-06 | 1000000 |  | C22 | 3.3445e-09 | 3000000 | Cpara | -6.8798e-09 | 1000000
Llk_T@sec | 2.4006e-08 | 1000000 |  | C22 | -4.2415e-08 | 1000000 | Cpara | -6.0039e-10 | 3000000
Calculations from MATLAB
Param | Values | @freq |  | Parasitic | Value | @freq
L11 | 5.3351e-05 | 1000000 |  | C11 | 1.1395e-10 | 3000000
L22 | 5.9982e-07 | 1000000 |  | C11 | -4.7431e-10 | 1000000
Llk_T@pri | 1.1763e-06 | 1000000 |  | C22 | 3.3445e-09 | 3000000
Llk_T@sec | 2.4006e-08 | 1000000 |  | C22 | -4.2415e-08 | 1000000
Rez ckt @1MHz
Meas | Llk_T@pri | ZLlk_T@pri | Cr | Z_Cr | Ch | Z_Ch
| 3.423e-06 | 21.5073 | 7.4e-09 | 21.507 | 7.4e-08 | 2.1507
Calc | Llk_T@pri | ZLlk_T@pri | Cr | Z_Cr | Ch | Z_Ch
| 1.1763e-06 | 7.3909 | 2.1534e-08 | 7.3909 | 2.1534e-07 | 0.73909
[■8(1&0&1@0&1&1/49@1/49&1&0)][■8(𝐿_𝑙𝑘𝑝@𝐿_𝑙𝑘𝑠@𝐿_𝑚 )]= [■8(𝐿_11@𝐿_22@𝐿_(𝑙𝑘𝑇@𝑠𝑒𝑐) )]
=
[■8(𝐿_𝑙𝑘𝑝@𝐿_𝑙𝑘𝑠@𝐿_𝑚 )] = [■8(12.5681@−0.2325@40.7829.)]𝐻
𝐿_12=5.8261 𝐻
𝑘=1.0299

## SsC_N49_ShortCkt
Frequency | 1000 | kHz |  |  | Measurements after the wire used is change to litz wire of 16 AWG; 08/20/2021
Material | N49
Llk_T@pri = | 0.51997 | uH
ZLlk_T@p = | 3.267068 |  | Impedance Analyzer Measurements
Crez = | 48.71492 | nF | Char = | 324.19 | nF | Crez = | 48.54707 | nF | R_litz = | 0.0004 | @1MHz
X_Crez = | 3.267068 |  | X_Char = | 0.4909311 |  | X_Crez = | 3.278364
Calc Rez Freq | 1001.727 | kHz
Eff Core Vol | 1.31 | cm^3
RF Amp Gain | I (mA) | Freq (kHz) | V_in (pp at fundamental freq) (V) | V_out (pp) (V) | Q (basic calculation) | L calc | Q final | R eff | P loss Eff (W) | Ploss_litz (W) | Ploss_tot (W) | Pv (W/cm^3) | C para | P loss para | P loss %diff | Eff para R | Q New | (I (A), Q New)
0% | 318.4516 | 1074 | 0.18243 | 2.088 | 11.44549 | 0.4523438 | 11.44549 | 0.2666973 | 0.01352307 | 0.0009938317 | 0.01252924 | 0.009564306 | 2.36e-12 | 3.47158e-05 | 0.2771% | 0.0006846528 | 11.47494 | (0.318451567355566,11.4749438775323)
5% | 344.2266 | 1074 | 0.204596 | 2.257 | 11.0315 | 0.4523438 | 11.0315 | 0.2767059 | 0.01639371 | 0.001161221 | 0.01523249 | 0.01162786 | 2.36e-12 | 4.056293e-05 | 0.2663% | 0.0006846528 | 11.05886 | (0.344226622376203,11.0588591267798)
15% | 432.3804 | 1071 | 0.259266 | 2.835 | 10.93472 | 0.4548815 | 10.93472 | 0.2799369 | 0.02616749 | 0.001832137 | 0.02433535 | 0.01857661 | 2.36e-12 | 6.38201e-05 | 0.2623% | 0.0006827403 | 10.96145 | (0.432380360849152,10.9614496640448)
30% | 702.1796 | 1074 | 0.425116 | 4.604 | 10.82999 | 0.4523438 | 10.82999 | 0.2818545 | 0.06948505 | 0.004831951 | 0.0646531 | 0.04935351 | 2.36e-12 | 0.0001687861 | 0.2611% | 0.0006846528 | 10.85636 | (0.702179605414285,10.8563564031158)
40% | 1002.329 | 1077 | 0.663838 | 6.572 | 9.900006 | 0.4498273 | 9.900006 | 0.3074723 | 0.1544532 | 0.009845709 | 0.1446075 | 0.1103874 | 2.36e-12 | 0.0003448837 | 0.2385% | 0.0006865652 | 9.922161 | (1.00232935855401,9.92216125225212)
50% | 1352.962 | 1077 | 0.91935 | 8.871 | 9.649209 | 0.4498273 | 9.649209 | 0.3154639 | 0.2887292 | 0.01793895 | 0.2707902 | 0.2067101 | 2.36e-12 | 0.0006283806 | 0.2321% | 0.0006865652 | 9.670255 | (1.35296161590576,9.67025470053847)
55% | 1534.302 | 1077 | 1.050468 | 10.06 | 9.576684 | 0.4498273 | 9.576684 | 0.317853 | 0.3741261 | 0.02307001 | 0.3510561 | 0.2679817 | 2.36e-12 | 0.0008081157 | 0.2302% | 0.0006865652 | 9.597414 | (1.53430209176101,9.59741441620461)
60% | 1685.292 | 1077 | 1.156674 | 11.05 | 9.553254 | 0.4498273 | 9.553254 | 0.3186325 | 0.4524915 | 0.02783405 | 0.4246575 | 0.324166 | 2.36e-12 | 0.0009749944 | 0.2296% | 0.0006865652 | 9.573883 | (1.68529205904167,9.57388262908619)
Frequency | 1000 | kHz |  |  | Measurements after the length of the wire, used to short the secondary tabs, was decreased. | [7 empty] | 2021-08-19
Material | N49
Llk_T@pri = | 0.51997 | uH
ZLlk_T@p = | 3.267068 |  | Impedance Analyzer Measurements
Crez = | 48.71492 | nF | Char = | 324.19 | nF | Crez = | 48.54707 | nF
X_Crez = | 3.267068 |  | X_Char = | 0.4909311 |  | X_Crez = | 3.278364
Calc Rez Freq | 1001.727 | kHz
Eff Core Vol | 1.31 | cm^3
[20 empty] | SsC => Data for 08/19/2021 |  |  | Comparison with 08/15/2021 row 28
RF Amp Gain | I (mA) | Freq (kHz) | V_in (pp at fundamental freq) (V) | V_out (pp) (V) | Q (basic calculation) | L calc | Q final | R eff | P loss Eff (W) | Pv (W/cm^3) | C para | P loss para | P loss %diff | Eff para R | Q New | (I (A), Q New) |  |  | ≈ I (A) | I (A) | R eff | P loss Eff (W) | I (A) | R eff | P loss Eff (W) | %decrease
0% | 297.252 | 990 | 0.2687 | 1.949 | 7.253443 | 0.5323618 | 7.253443 | 0.4565389 | 0.0201696 | 0.01539664 | 2.36e-12 | 2.78818e-05 | 0.1382% | 0.0006311045 | 7.263483 | (0.297251965888888,7.26348330459534) |  |  | 0.4 | 0.4226194 | 0.452195 | 0.04038263 | 0.437821 | 0.543312 | 0.05207299 | 22.45%
5% | 326.9924 | 986.1 | 0.288 | 2.144 | 7.444444 | 0.536581 | 7.444444 | 0.4465847 | 0.02387532 | 0.01822544 | 2.36e-12 | 3.360721e-05 | 0.1408% | 0.0006286183 | 7.454938 | (0.326992413989623,7.45493811012443) |  |  | 0.6 | -- | -- | -- | -- | -- | -- | --
15% | 422.6194 | 986.1 | 0.3769 | 2.771 | 7.352083 | 0.536581 | 7.352083 | 0.452195 | 0.04038263 | 0.03082644 | 2.36e-12 | 5.613786e-05 | 0.139% | 0.0006286183 | 7.362317 | (0.422619393267372,7.36231749711466) |  |  | 0.9 | 0.9269869 | 0.4473791 | 0.1922175 | 0.8979396 | 0.5538418 | 0.2232801 | 13.91%
30% | 667.1011 | 986.1 | 0.5878 | 4.374 | 7.441307 | 0.536581 | 7.441307 | 0.446773 | 0.09941234 | 0.07588728 | 2.36e-12 | 0.0001398751 | 0.1407% | 0.0006286183 | 7.451791 | (0.667101128167263,7.45179138188933) |  |  | 1.3 | 1.283567 | 0.4489379 | 0.3698227 | 1.261668 | 0.5622455 | 0.4474928 | 17.36%
40% | 926.9869 | 986.1 | 0.8179 | 6.078 | 7.431226 | 0.536581 | 7.431226 | 0.4473791 | 0.1922175 | 0.1467309 | 2.36e-12 | 0.0002700873 | 0.1405% | 0.0006286183 | 7.441683 | (0.926986890032151,7.44168271939855)
45% | 1100.092 | 987.3 | 0.9723 | 7.213 | 7.418492 | 0.5352775 | 7.418492 | 0.4476023 | 0.2708445 | 0.2067515 | 2.36e-12 | 0.0003808403 | 0.1406% | 0.0006293833 | 7.428938 | (1.10009154949028,7.428938225685)
50% | 1283.567 | 988.3 | 1.139 | 8.416 | 7.388938 | 0.5341948 | 7.388938 | 0.4489379 | 0.3698227 | 0.2823074 | 2.36e-12 | 0.0005189937 | 0.1403% | 0.0006300208 | 7.399322 | (1.28356723700404,7.39932156386483)
60% | 1609.034 | 990.1 | 1.438 | 10.55 | 7.336579 | 0.5322542 | 7.336579 | 0.4513199 | 0.5842318 | 0.4459785 | 2.36e-12 | 0.0008170448 | 0.1398% | 0.0006311682 | 7.346853 | (1.60903449980901,7.34685311272626)
Frequency | 1000 | kHz |  |  | Measurements when the wire, shorting the sec tabs, looped/curved above the core. This creates it's own B-field when voltage is induced in the sec. And as the sec params are referred to the pri, due to the high step-up ratio (7^2), it creates a significant change (increase) in the readings.
Material | N49
Llk_T@pri = | 3.423 | uH
ZLlk_T@p = | 21.50734 |  | Impedance Analyzer Measurements
Crez = | 7.400028 | nF | Char = | 73.98949 | nF | Crez = | 7.39325 | nF
X_Crez = | 21.50734 |  | X_Char = | 2.151048 |  | X_Crez = | 21.52706
Calc Rez Freq | 1000.458 | kHz
Eff Core Vol | 1.31 | cm^3
RF Amp Gain | I (mA) | Freq (kHz) | V_in (pp at fundamental freq) (V) | V_out (pp) (V) | Q (basic calculation) | L calc | Q final | R eff | P loss Eff (W) | Pv (W/cm^3) | C para | P loss para | P loss %diff | Eff para R | Q New | (I (A), Q New)
0% | 389.742 | 987.5 | 0.4193 | 16.78 | 40.01908 | 3.513425 | 40.01908 | 0.5447291 | 0.04137185 | 0.03158157 | 2.36e-12 | 0.002061498 | 4.983% | 0.02714304 | 42.11774 | (0.389742010489643,42.1177438593675)
5% | 437.821 | 987.5 | 0.4698 | 18.85 | 40.12346 | 3.513425 | 40.12346 | 0.543312 | 0.05207299 | 0.03975038 | 2.36e-12 | 0.002601487 | 4.996% | 0.02714304 | 42.23337 | (0.437821030853979,42.2333715293034)
15% | 564.1736 | 987.5 | 0.6025 | 24.29 | 40.31535 | 3.513425 | 40.31535 | 0.5407259 | 0.08605433 | 0.06569033 | 2.36e-12 | 0.004319704 | 5.02% | 0.02714304 | 42.44603 | (0.56417362543465,42.4460334691337)
30% | 897.9396 | 987.5 | 0.9822 | 38.66 | 39.36062 | 3.513425 | 39.36062 | 0.5538418 | 0.2232801 | 0.1704428 | 2.36e-12 | 0.01094265 | 4.901% | 0.02714304 | 41.38904 | (0.897939578398665,41.3890399507067)
40% | 1261.668 | 987.5 | 1.401 | 54.32 | 38.77231 | 3.513425 | 38.77231 | 0.5622455 | 0.4474928 | 0.3415976 | 2.36e-12 | 0.02160322 | 4.828% | 0.02714304 | 40.73903 | (1.26166781941582,40.7390280601625)
45% | 1479.069 | 987.5 | 1.661 | 63.68 | 38.33835 | 3.513425 | 38.33835 | 0.5686096 | 0.6219577 | 0.4747769 | 2.36e-12 | 0.02968965 | 4.774% | 0.02714304 | 40.2602 | (1.47906860715021,40.2602035391498)
Thermal + RF measurements
t(min) | T (°C)
0 | 25
5 | 25.8
10 | 26.3
15 | 27.1
20 | 27.1
25 | 27.3 | RF Amp Gain | I (mA) | Freq (kHz) | V_in (pp at fundamental freq) (V) | V_out (pp) (V) | Q (basic calculation) | L calc | Q final | R eff | P loss Eff (W)
30 | 27.4 | 5% | 453.6151 | 987.5 | 0.5047 | 19.53 | 38.69626 | 3.513425 | 38.69626 | 0.5633505 | 0.05795938
35 | 27.4
40 | 27.6
45 | 27.7 | 5% | 454.7764 | 987.5 | 0.5101 | 19.58 | 38.38463 | 3.513425 | 38.38463 | 0.5679241 | 0.05872948
50 | 27.7 | [9 empty] | P ≈ 0.06W
t(min) | T (°C)
0 | 25
5 | 32.6 | RF Amp Gain | I (mA) | Freq (kHz) | V_in (pp at fundamental freq) (V) | V_out (pp) (V) | Q (basic calculation) | L calc | Q final | R eff | P loss Eff (W)
10 | 35.6 | 40% | 1221.486 | 987.5 | 1.41 | 52.59 | 37.29787 | 3.513425 | 37.29787 | 0.5844718 | 0.4360241
15 | 36.5
20 | 37.3 | [9 empty] | P ≈ 0.44W
25
30 | 37.7
35 | 38.1
40 | 38.1
45 | 38.1
50 | 38.1

## Q_SetUp Summary
| Double-Sided Conduction (DsC) |  |  |  |  | Single-Sided Conduction (SsC)
RF Amp Gain | I (A) | Freq (kHz) | Q | Reff (W) | Ploss (W) | I (A) | Freq (kHz) | Q | Reff (W) | Ploss (W)
0% | 0.37822 | 992.4 | 35.13 | 0.649 | 0.046 | 0.38974 | 987.5 | 41.04 | 0.545 | 0.041
5% | 0.42569 | 992.4 | 36.08 | 0.632 | 0.057 | 0.43782 | 987.5 | 41.15 | 0.543 | 0.052
15% | 0.5541 | 992.4 | 36.83 | 0.62 | 0.095 | 0.56417 | 987.5 | 41.35 | 0.541 | 0.086
30% | 0.88711 | 992.4 | 35.62 | 0.64 | 0.252 | 0.89794 | 987.5 | 40.35 | 0.554 | 0.223
40% | 1.23775 | 992.4 | 36.58 | 0.624 | 0.478 | 1.26167 | 987.5 | 39.73 | 0.562 | 0.447
45% | 1.45862 | 992.4 | 38.17 | 0.598 | 0.636 | 1.47907 | 987.5 | 39.28 | 0.569 | 0.622
| %decrease in loss from SsC to DsC |  |  | for secondary tabs shorted with a straight regular wire
| SsC |  |  | DsC
≈ I (A) | I (A) | Reff (W) | Ploss Eff (W) | I (A) | Reff (W) | Ploss Eff (W) | %decrease
0.4 | 0.4226194 | 0.452195 | 0.04038263 | 0.3725012 | 0.4079918 | 0.02830588 | 29.91%
1.1 | 1.100092 | 0.4476023 | 0.2708445 | 1.137573 | 0.4033404 | 0.2609756 | 3.644%
1.3 | 1.283567 | 0.4489379 | 0.3698227 | 1.308078 | 0.3967309 | 0.3394167 | 8.222%
| %decrease in loss from SsC to DsC |  |  | for secondary tabs shorted with litz wire
| SsC |  |  | DsC
≈ I (A) | I (A) | Reff (W) | Ploss Eff (W) | I (A) | Reff (W) | Ploss Eff (W) | %decrease
0.4 | 0.4323804 | 0.2799369 | 0.02433535 | 0.3814751 | 0.2512541 | 0.01685553 | 30.74%
1 | 1.002329 | 0.3074723 | 0.1446075 | 0.997905 | 0.2757428 | 0.1275353 | 11.81%
1.35 | 1.352962 | 0.3154639 | 0.2707902 | 1.347074 | 0.2835304 | 0.2394651 | 11.57%
1.5 | 1.534302 | 0.317853 | 0.3510561 | 1.524922 | 0.2855888 | 0.3092633 | 11.9%
1.7 | 1.685292 | 0.3186325 | 0.4246575 | 1.682211 | 0.2856863 | 0.3764899 | 11.34%

## N49_Steinmetz params
Loss vs Freq for N49: Comparing ANSYS Steinmetz eqn graph to Datasheet graph
| 0.2 T |  | 0.1 T |  | 0.05 T |  | 0.025 T
B (T) = | 0.2 | B (T) = | 0.1 | B (T) = | 0.05 | B (T) = | 0.025
f (Hz) | Pv | f (Hz) | Pv | f (Hz) | Pv | f (Hz) | Pv
10000 | 30.54770524 | 10000 | 4.908125 | 10000 | 0.7885926 | 10000 | 0.1267038
50000 | 248.3388 | 50000 | 39.9008 | 50000 | 6.410895 | 50000 | 1.030044
100000 | 612.3343 | 100000 | 98.38427 | 100000 | 15.80748 | 100000 | 2.539801
500000 | 4977.996 | 500000 | 799.8188 | 500000 | 128.5075 | 500000 | 20.64742
1000000 | 12274.35 | 1000000 | 1972.13 | 1000000 | 316.8639 | 1000000 | 50.91078
Steinmetz params
Cm = | 0.0132037 | (kW / m^3)
X = | 1.30201
Y = | 2.63782
f = | 1000000 | Hz | I = | 1.3 | A
Bpk = | 0.0037288 | T | R_load = | 8.4011 | mW
Pv = | 0.3365054 | kW/m^3 | Veff = | 1.31 | cm^3
P_cr = | 0.0004408221 | W
f = | 10000 | Hz | I = | 1.3 | A
Bpk = | 0.0037288 | T | R_load = | 8.4011 | mW
Pv = | 0.0008374753 | kW/m^3 | Veff = | 1.31 | cm^3
P_cr = | 1.097093e-06 | W